## scan_metadata
file | incidence_deg | n_points | start_deg | stop_deg | step_deg | scan_speed_deg_min | target | lambda_Ka1_A | lambda_Ka2_A | voltage_kV | current_mA | TXT_RASX_ratio | max_export_intensity | unit_note
1_001 | 0.2 | 4001 | 10 | 90 | 0.02 | 15 | Cu | 1.540593 | 1.544414 | 40 | 40 | 12.5 | 202.0967 | TXT likely counts/s; RASX metadata says counts; retain native columns
1_002 | 0.5 | 4001 | 10 | 90 | 0.02 | 15 | Cu | 1.540593 | 1.544414 | 40 | 40 | 12.5 | 303.1451 | TXT likely counts/s; RASX metadata says counts; retain native columns
1_003 | 1 | 4001 | 10 | 90 | 0.02 | 15 | Cu | 1.540593 | 1.544414 | 40 | 40 | 12.5 | 479.9798 | TXT likely counts/s; RASX metadata says counts; retain native columns

## peak_fits
file | incidence_deg | tentative_gamma_hkl | fit_2theta_deg | center_fit_SE_deg | FWHM_observed_deg | FWHM_fit_SE_deg | height_export_units | height_fit_SE | height_residual_SD_ratio | d_apparent_A_using_Ka1 | a_apparent_A_if_FCC | status
1_001 | 0.2 | 111 | 43.50776 | 0.1067153 | 1.343518 | 0.3464766 | 19.20748 | 7.799552 | 1.434366 | 2.078398 | 3.599891 | weak_or_unstable_do_not_quantify
1_001 | 0.2 | 200 | 49.72219 | 0.03098113 | 0.1815217 | 0.08544257 | 16.23607 | 6.822485 | 1.365009 | 1.832208 | 3.664415 | weak_or_unstable_do_not_quantify
1_001 | 0.2 | 220 | 73.67858 | 0.03499531 | 0.2080582 | 0.09653122 | 10.97201 | 4.699305 | 1.294092 | 1.284743 | 3.633801 | weak_or_unstable_do_not_quantify
1_002 | 0.5 | 111 | 43.60946 | 0.02868978 | 0.7749562 | 0.08800194 | 104.1783 | 12.22632 | 3.340789 | 2.073786 | 3.591903 | resolved_candidate
1_002 | 0.5 | 200 | 50.34891 | 0.1254173 | 1.311977 | 0.432628 | 32.80164 | 16.31792 | 1.319524 | 1.810861 | 3.621722 | weak_or_unstable_do_not_quantify
1_002 | 0.5 | 220 | 74.97307 | 0.04171807 | 0.1783207 | 0.1146152 | 18.71203 | 9.889146 | 1.00455 | 1.265738 | 3.580048 | weak_or_unstable_do_not_quantify
1_003 | 1 | 111 | 43.57462 | 0.01513739 | 0.6902252 | 0.05180423 | 281.0192 | 17.72853 | 6.166927 | 2.075363 | 3.594635 | resolved_candidate
1_003 | 1 | 200 | 50.46425 | 0.06038023 | 1.241007 | 0.2531932 | 92.06709 | 20.39763 | 2.577931 | 1.806992 | 3.613985 | resolved_candidate
1_003 | 1 | 220 | 74.74849 | 0.01908925 | 0.08 | 0.07837333 | 46.88533 | 25.53072 | 1.691257 | 1.268983 | 3.589227 | weak_or_unstable_do_not_quantify

## candidates
file | incidence_deg | candidate_2theta_deg | height_smoothed | prominence | status
1_001 | 0.2 | 11.58 | 64.47851 | 34.00585 | candidate only; inspect raw data, not phase identification
1_001 | 0.2 | 12.32 | 70.15182 | 40.32432 | candidate only; inspect raw data, not phase identification
1_001 | 0.2 | 13.12 | 70.17961 | 45.39979 | candidate only; inspect raw data, not phase identification
1_001 | 0.2 | 14 | 65.1072 | 46.30215 | candidate only; inspect raw data, not phase identification
1_001 | 0.2 | 20.4 | 55.59997 | 47.46296 | candidate only; inspect raw data, not phase identification
1_001 | 0.2 | 23.12 | 46.82206 | 38.84111 | candidate only; inspect raw data, not phase identification
1_001 | 0.2 | 24.64 | 44.01849 | 32.30465 | candidate only; inspect raw data, not phase identification
1_001 | 0.2 | 26.68 | 39.63917 | 35.41064 | candidate only; inspect raw data, not phase identification
1_001 | 0.2 | 43.6 | 31.22406 | 33.29269 | candidate only; inspect raw data, not phase identification
1_002 | 0.5 | 11.78 | 90.49445 | 67.21521 | candidate only; inspect raw data, not phase identification
1_002 | 0.5 | 18.68 | 87.64293 | 73.01317 | candidate only; inspect raw data, not phase identification
1_002 | 0.5 | 43.44 | 144.5921 | 135.165 | candidate only; inspect raw data, not phase identification
1_003 | 1 | 11 | 137.948 | 96.24184 | candidate only; inspect raw data, not phase identification
1_003 | 1 | 13.78 | 135.9719 | 89.85291 | candidate only; inspect raw data, not phase identification
1_003 | 1 | 19.52 | 123.3349 | 97.94761 | candidate only; inspect raw data, not phase identification
1_003 | 1 | 26.24 | 102.6773 | 88.60055 | candidate only; inspect raw data, not phase identification
1_003 | 1 | 43.5 | 301.255 | 295.537 | candidate only; inspect raw data, not phase identification
1_003 | 1 | 50.58 | 116.0226 | 104.8788 | candidate only; inspect raw data, not phase identification

## 1_001
two_theta_deg | raw_export_intensity | rasx_intensity | background_AsLS | net_unsmoothed | net_SG21_poly3 | normalized_smoothed_max100
10 | 113.6794 | 9.094354 | 51.62871 | 62.05069 | 55.17048 | 78.61327
10.02 | 113.6794 | 9.094354 | 51.60681 | 62.07259 | 45.63537 | 65.02654
10.04 | 75.7863 | 6.062902 | 51.5849 | 24.2014 | 38.21359 | 54.45113
10.06 | 75.7863 | 6.062902 | 51.563 | 24.2233 | 32.71479 | 46.6158
10.08 | 88.4173 | 7.073386 | 51.54110755 | 36.87619245 | 28.94862 | 41.24933
10.1 | 37.8931 | 3.031451 | 51.51922 | -13.62612 | 26.72473 | 38.08048
10.12 | 63.1552 | 5.052419 | 51.49735 | 11.65785 | 25.85278 | 36.83802
10.14 | 50.5242 | 4.041935 | 51.47549 | -0.9512892 | 26.1424 | 37.25071
10.16 | 138.9415 | 11.11532 | 51.45362 | 87.48788 | 27.40326 | 39.04732
10.18 | 113.6794 | 9.094354 | 51.43174 | 62.24766 | 29.44499 | 41.95663
10.2 | 101.0484 | 8.08387 | 51.40984 | 49.63856 | 32.07726 | 45.70738
10.22 | 88.4173 | 7.073386 | 51.3879 | 37.0294 | 34.07704 | 48.55689
10.24 | 113.6794 | 9.094354 | 51.36594 | 62.31346 | 40.86251 | 58.22562
10.26 | 63.1552 | 5.052419 | 51.34393 | 11.81127 | 44.58008 | 63.52284
10.28 | 88.4173 | 7.073386 | 51.32188 | 37.09542 | 44.52365 | 63.44244
10.3 | 25.2621 | 2.020967 | 51.29978 | -26.03768 | 44.10805 | 62.85025
10.32 | 88.4173 | 7.073386 | 51.27764 | 37.13966 | 44.06415 | 62.78769
10.34 | 113.6794 | 9.094354 | 51.25541 | 62.42399 | 47.5136 | 67.70286
10.36 | 189.4657 | 15.15726 | 51.23308 | 138.2326 | 44.52169 | 63.43965
10.38 | 75.7863 | 6.062902 | 51.21061 | 24.57569 | 48.83024 | 69.57896
10.4 | 88.4173 | 7.073386 | 51.18799 | 37.22931 | 55.02595 | 78.40732
10.42 | 126.3105 | 10.10484 | 51.16519 | 75.14531 | 59.02927 | 84.11171
10.44 | 75.7863 | 6.062902 | 51.14219 | 24.64411 | 61.27789 | 87.31581
10.46 | 75.7863 | 6.062902 | 51.11896 | 24.66734 | 63.07665 | 89.87889
10.48 | 126.3105 | 10.10484 | 51.0955 | 75.215 | 56.27052 | 80.18073
10.5 | 164.2036 | 13.13629 | 51.07176 | 113.1318 | 51.49618 | 73.3777
10.52 | 113.6794 | 9.094354 | 51.04775 | 62.63165 | 44.38503 | 63.24491
10.54 | 63.1552 | 5.052419 | 51.02344 | 12.13176 | 35.24676 | 50.22365
10.56 | 113.6794 | 9.094354 | 50.99882 | 62.68058 | 34.44553 | 49.08196
10.58 | 101.0484 | 8.08387 | 50.97386 | 50.07454 | 37.51776 | 53.45964
10.6 | 50.5242 | 4.041935 | 50.94857 | -0.4243711 | 30.89512 | 44.02293
10.62 | 50.5242 | 4.041935 | 50.92293 | -0.3987252 | 30.66061 | 43.68877
10.64 | 37.8931 | 3.031451 | 50.89691 | -13.00381 | 29.94749 | 42.67265
10.66 | 50.5242 | 4.041935 | 50.87052 | -0.3463217 | 28.091 | 40.0273
10.68 | 113.6794 | 9.094354 | 50.84372 | 62.83568 | 27.00708 | 38.4828
10.7 | 113.6794 | 9.094354 | 50.8165 | 62.8629 | 24.77982 | 35.30914
10.72 | 63.1552 | 5.052419 | 50.78881 | 12.36639 | 25.26998 | 36.00759
10.74 | 138.9415 | 11.11532 | 50.76064 | 88.18086 | 36.5542 | 52.08665
10.76 | 50.5242 | 4.041935 | 50.73197 | -0.2077747 | 40.21239 | 57.29926
10.78 | 88.4173 | 7.073386 | 50.70278 | 37.71452 | 45.59296 | 64.96611
10.8 | 138.9415 | 11.11532 | 50.67303 | 88.26847 | 53.17078 | 75.76386
10.82 | 63.1552 | 5.052419 | 50.64272 | 12.51248 | 55.09224 | 78.50177
10.84 | 113.6794 | 9.094354 | 50.61182 | 63.06758 | 51.00225 | 72.67389
10.86 | 88.4173 | 7.073386 | 50.58031 | 37.83699 | 45.56263 | 64.9229
10.88 | 63.1552 | 5.052419 | 50.54817 | 12.60703 | 44.17021 | 62.93881
10.9 | 138.9415 | 11.11532 | 50.51539 | 88.42611 | 49.87642 | 71.06968
10.92 | 202.0967 | 16.16774 | 50.48196 | 151.6147 | 53.34529 | 76.01253
10.94 | 37.8931 | 3.031451 | 50.44784 | -12.55474 | 50.2619 | 71.61895
10.96 | 75.7863 | 6.062902 | 50.41304 | 25.37326 | 57.73742 | 82.27093
10.98 | 101.0484 | 8.08387 | 50.37753 | 50.67087 | 52.77255 | 75.19643
11 | 63.1552 | 5.052419 | 50.34128 | 12.81392 | 53.84937 | 76.73079
11.02 | 75.7863 | 6.062902 | 50.30427 | 25.48203 | 56.3804 | 80.3373
11.04 | 151.5726 | 12.1258 | 50.26648 | 101.3061 | 48.20534 | 68.68852
11.06 | 164.2036 | 13.13629 | 50.22789 | 113.9757 | 47.84341 | 68.17282
11.08 | 113.6794 | 9.094354 | 50.18847 | 63.49093 | 50.21993 | 71.55915
11.1 | 63.1552 | 5.052419 | 50.14821 | 13.00699 | 45.98652 | 65.52691
11.12 | 88.4173 | 7.073386 | 50.1071 | 38.3102 | 48.45145 | 69.03922
11.14 | 126.3105 | 10.10484 | 50.06511 | 76.24539 | 58.01937 | 82.6727
11.16 | 50.5242 | 4.041935 | 50.02222 | 0.5019755 | 59.4579 | 84.72248
11.18 | 126.3105 | 10.10484 | 49.97844 | 76.33206 | 60.01783 | 85.52033
11.2 | 63.1552 | 5.052419 | 49.93374 | 13.22146 | 58.8816 | 83.9013
11.22 | 88.4173 | 7.073386 | 49.8881 | 38.5292 | 55.30185 | 78.80046
11.24 | 176.8347 | 14.14677 | 49.84152 | 126.9932 | 49.8608 | 71.04742
11.26 | 138.9415 | 11.11532 | 49.79399 | 89.14751 | 55.74695 | 79.43468
11.28 | 75.7863 | 6.062902 | 49.7455 | 26.0408 | 58.72713 | 83.68119
11.3 | 126.3105 | 10.10484 | 49.69603 | 76.61447 | 58.02922 | 82.68672
11.32 | 113.6794 | 9.094354 | 49.64559 | 64.03381 | 51.33263 | 73.14466
11.34 | 113.6794 | 9.094354 | 49.59416 | 64.08524 | 50.75229 | 72.31772
11.36 | 63.1552 | 5.052419 | 49.54175 | 13.61345 | 55.73076 | 79.41162
11.38 | 75.7863 | 6.062902 | 49.48835 | 26.29795 | 53.3108 | 75.96337
11.4 | 113.6794 | 9.094354 | 49.43396 | 64.24544 | 58.36557 | 83.166
11.42 | 101.0484 | 8.08387 | 49.37858 | 51.66982 | 50.29479 | 71.66582
11.44 | 126.3105 | 10.10484 | 49.3222 | 76.9883 | 44.12854 | 62.87943
11.46 | 37.8931 | 3.031451 | 49.26483 | -11.37173 | 54.3436 | 77.43503
11.48 | 101.0484 | 8.08387 | 49.20647 | 51.84193 | 61.59493 | 87.76757
11.5 | 126.3105 | 10.10484 | 49.14711 | 77.16339 | 58.35512 | 83.15111
11.52 | 176.8347 | 14.14677 | 49.08675 | 127.748 | 61.50411 | 87.63815
11.54 | 126.3105 | 10.10484 | 49.02537 | 77.28513 | 62.37069 | 88.87295
11.56 | 88.4173 | 7.073386 | 48.96297 | 39.45433 | 63.94023 | 91.10942
11.58 | 101.0484 | 8.08387 | 48.89955 | 52.14885 | 64.47851 | 91.87642
11.6 | 50.5242 | 4.041935 | 48.83511 | 1.689087 | 61.27266 | 87.30836
11.62 | 164.2036 | 13.13629 | 48.76965 | 115.4339 | 59.66582 | 85.01875
11.64 | 176.8347 | 14.14677 | 48.70317 | 128.1315 | 60.36406 | 86.01368
11.66 | 50.5242 | 4.041935 | 48.63566 | 1.888538 | 59.09372 | 84.20355
11.68 | 50.5242 | 4.041935 | 48.56714 | 1.95706 | 55.30149 | 78.79994
11.7 | 126.3105 | 10.10484 | 48.49761 | 77.81289 | 52.08422 | 74.2156
11.72 | 88.4173 | 7.073386 | 48.42707 | 39.99023 | 46.67125 | 66.50258
11.74 | 113.6794 | 9.094354 | 48.35552 | 65.32388 | 48.26231 | 68.76971
11.76 | 113.6794 | 9.094354 | 48.28299 | 65.39641 | 48.23162 | 68.72597
11.78 | 63.1552 | 5.052419 | 48.20946 | 14.94574 | 44.34528 | 63.18827
11.8 | 101.0484 | 8.08387 | 48.13496 | 52.91344 | 38.21779 | 54.45712
11.82 | 113.6794 | 9.094354 | 48.05949 | 65.61991 | 30.47265 | 43.42095
11.84 | 63.1552 | 5.052419 | 47.98307 | 15.17213 | 33.15868 | 47.24831
11.86 | 113.6794 | 9.094354 | 47.9057 | 65.7737 | 38.36444 | 54.66608
11.88 | 37.8931 | 3.031451 | 47.8274 | -9.934298 | 35.41608 | 50.46491
11.9 | 50.5242 | 4.041935 | 47.74818 | 2.776022 | 31.95663 | 45.53549
11.92 | 101.0484 | 8.08387 | 47.66804 | 53.38036 | 32.18955 | 45.86739
11.94 | 75.7863 | 6.062902 | 47.587 | 28.1993 | 32.23345 | 45.92994
11.96 | 63.1552 | 5.052419 | 47.50505 | 15.65015 | 35.66002 | 50.81251
11.98 | 75.7863 | 6.062902 | 47.4222 | 28.3641 | 36.86601 | 52.53094
12 | 126.3105 | 10.10484 | 47.33846 | 78.97204 | 34.79435 | 49.579
12.02 | 101.0484 | 8.08387 | 47.25383 | 53.79457 | 34.19355 | 48.72292
12.04 | 75.7863 | 6.062902 | 47.16832 | 28.61798 | 35.6169 | 50.75107
12.06 | 88.4173 | 7.073386 | 47.08194 | 41.33536 | 37.72243 | 53.75126
12.08 | 88.4173 | 7.073386 | 46.99471 | 41.42259 | 41.17491 | 58.67077
12.1 | 75.7863 | 6.062902 | 46.90662 | 28.87968 | 43.2615 | 61.64398
12.12 | 101.0484 | 8.08387 | 46.8177 | 54.2307 | 39.38231 | 56.11647
12.14 | 75.7863 | 6.062902 | 46.72795 | 29.05835 | 39.27387 | 55.96194
12.16 | 50.5242 | 4.041935 | 46.63738 | 3.886817 | 43.08479 | 61.39218
12.18 | 88.4173 | 7.073386 | 46.54602 | 41.87128 | 37.93627 | 54.05597
12.2 | 88.4173 | 7.073386 | 46.45388 | 41.96342 | 36.97135 | 52.68105
12.22 | 113.6794 | 9.094354 | 46.36096 | 67.31844 | 43.63374 | 62.17439
12.24 | 126.3105 | 10.10484 | 46.26729 | 80.04321 | 50.85432 | 72.4631
12.26 | 75.7863 | 6.062902 | 46.17287 | 29.61343 | 55.52796 | 79.12264
12.28 | 113.6794 | 9.094354 | 46.07774 | 67.60166 | 60.16514 | 85.73024
12.3 | 50.5242 | 4.041935 | 45.98191 | 4.542287 | 66.88412 | 95.30421
12.32 | 126.3105 | 10.10484 | 45.8854 | 80.4251 | 70.15182 | 99.96041
12.34 | 138.9415 | 11.11532 | 45.78823 | 93.15327 | 68.84095 | 98.09254
12.36 | 63.1552 | 5.052419 | 45.69042 | 17.46478 | 65.35054 | 93.11899
12.38 | 176.8347 | 14.14677 | 45.59199 | 131.2427 | 58.37573 | 83.18048
12.4 | 151.5726 | 12.1258 | 45.49298 | 106.0796 | 57.5209 | 81.96242
12.42 | 113.6794 | 9.094354 | 45.3934 | 68.286 | 56.06791 | 79.89202
12.44 | 88.4173 | 7.073386 | 45.29329 | 43.12401 | 56.96079 | 81.16431
12.46 | 88.4173 | 7.073386 | 45.19267 | 43.22463 | 59.57604 | 84.89081
12.48 | 88.4173 | 7.073386 | 45.09158 | 43.32572 | 56.26231 | 80.16903
12.5 | 37.8931 | 3.031451 | 44.99005 | -7.096954 | 54.75346 | 78.01905
12.52 | 37.8931 | 3.031451 | 44.88812 | -6.995017 | 48.37265 | 68.92693
12.54 | 113.6794 | 9.094354 | 44.7858 | 68.8936 | 46.57558 | 66.36625
12.56 | 126.3105 | 10.10484 | 44.68312 | 81.62738 | 49.52326 | 70.56645
12.58 | 151.5726 | 12.1258 | 44.5801 | 106.9925 | 43.59362 | 62.11722
12.6 | 101.0484 | 8.08387 | 44.47675 | 56.57165 | 52.53335 | 74.85557
12.62 | 101.0484 | 8.08387 | 44.37311 | 56.67529 | 58.73161 | 83.68758
12.64 | 88.4173 | 7.073386 | 44.26921 | 44.14809 | 64.82692 | 92.37287
12.66 | 75.7863 | 6.062902 | 44.16506 | 31.62124 | 68.1931 | 97.16939
12.68 | 101.0484 | 8.08387 | 44.06069 | 56.98771 | 65.0726 | 92.72296
12.7 | 113.6794 | 9.094354 | 43.95613 | 69.72327 | 63.67415 | 90.73027
12.72 | 113.6794 | 9.094354 | 43.85142 | 69.82798 | 55.78896 | 79.49455
12.74 | 126.3105 | 10.10484 | 43.74658 | 82.56392 | 47.72635 | 68.006
12.76 | 88.4173 | 7.073386 | 43.64164 | 44.77566 | 41.09663 | 58.55922
12.78 | 138.9415 | 11.11532 | 43.53664 | 95.40486 | 40.85063 | 58.20869
12.8 | 50.5242 | 4.041935 | 43.43161 | 7.092594 | 42.36367 | 60.36464
12.82 | 75.7863 | 6.062902 | 43.32659 | 32.45971 | 40.34628 | 57.49004
12.84 | 37.8931 | 3.031451 | 43.22161 | -5.32851 | 36.68546 | 52.27367
12.86 | 25.2621 | 2.020967 | 43.11672 | -17.85462 | 37.10829 | 52.87618
12.88 | 101.0484 | 8.08387 | 43.01194 | 58.03646 | 34.85947 | 49.6718
12.9 | 75.7863 | 6.062902 | 42.90729 | 32.87901 | 29.8275 | 42.50166
12.92 | 101.0484 | 8.08387 | 42.80278 | 58.24562 | 32.64901 | 46.52207
12.94 | 75.7863 | 6.062902 | 42.69844 | 33.08786 | 32.3735 | 46.1295
12.96 | 126.3105 | 10.10484 | 42.59427 | 83.71623 | 37.87448 | 53.96793
12.98 | 63.1552 | 5.052419 | 42.4903 | 20.6649 | 39.57231 | 56.3872
13 | 75.7863 | 6.062902 | 42.38655 | 33.39975 | 49.51582 | 70.55585
13.02 | 88.4173 | 7.073386 | 42.28303 | 46.13427 | 50.78376 | 72.36256
13.04 | 126.3105 | 10.10484 | 42.17977 | 84.13073 | 60.47489 | 86.1716
13.06 | 63.1552 | 5.052419 | 42.07679 | 21.07841 | 62.60528 | 89.20723
13.08 | 75.7863 | 6.062902 | 41.97412 | 33.81218 | 63.52553 | 90.51851
13.1 | 151.5726 | 12.1258 | 41.87177 | 109.7008 | 70.10238 | 99.88996
13.12 | 75.7863 | 6.062902 | 41.76977 | 34.01653 | 70.17961 | 100
13.14 | 138.9415 | 11.11532 | 41.66815 | 97.27335 | 67.06875 | 95.5673
13.16 | 101.0484 | 8.08387 | 41.56694 | 59.48146 | 59.60124 | 84.92673
13.18 | 138.9415 | 11.11532 | 41.46616 | 97.47534 | 58.455 | 83.29343
13.2 | 101.0484 | 8.08387 | 41.36584 | 59.68256 | 54.3642 | 77.46438
13.22 | 151.5726 | 12.1258 | 41.26603 | 110.3066 | 49.71957 | 70.84619
13.24 | 50.5242 | 4.041935 | 41.16675 | 9.35745 | 44.99595 | 64.11542
13.26 | 88.4173 | 7.073386 | 41.06804 | 47.34926 | 40.87047 | 58.23696
13.28 | 50.5242 | 4.041935 | 40.96993 | 9.554272 | 35.14642 | 50.08067
13.3 | 0 | 0 | 40.87246 | -40.87246 | 31.19315 | 44.44761
13.32 | 25.2621 | 2.020967 | 40.77567 | -15.51357 | 29.06434 | 41.41423
13.34 | 75.7863 | 6.062902 | 40.67956 | 35.10674 | 23.19802 | 33.05522
13.36 | 113.6794 | 9.094354 | 40.58411 | 73.09529 | 19.60621 | 27.93719
13.38 | 88.4173 | 7.073386 | 40.4893 | 47.928 | 18.80506 | 26.79561
13.4 | 63.1552 | 5.052419 | 40.39511 | 22.76009 | 21.89704 | 31.20143
13.42 | 63.1552 | 5.052419 | 40.30153 | 22.85367 | 23.59275 | 33.61768
13.44 | 63.1552 | 5.052419 | 40.20855 | 22.94665 | 30.6929 | 43.73478
13.46 | 101.0484 | 8.08387 | 40.11615 | 60.93225 | 30.13289 | 42.93681
13.48 | 63.1552 | 5.052419 | 40.02433 | 23.13087 | 34.54791 | 49.22785
13.5 | 25.2621 | 2.020967 | 39.93305 | -14.67095 | 34.08587 | 48.56948
13.52 | 75.7863 | 6.062902 | 39.84232 | 35.94398 | 28.85414 | 41.11471
13.54 | 63.1552 | 5.052419 | 39.75211 | 23.40309 | 28.96089 | 41.26681
13.56 | 113.6794 | 9.094354 | 39.6624 | 74.017 | 29.96729 | 42.70085
13.58 | 63.1552 | 5.052419 | 39.57315 | 23.58205 | 32.27803 | 45.99346
13.6 | 63.1552 | 5.052419 | 39.48435 | 23.67085 | 35.31093 | 50.31508
13.62 | 63.1552 | 5.052419 | 39.39596 | 23.75924 | 36.74955 | 52.365
13.64 | 63.1552 | 5.052419 | 39.30798 | 23.84722 | 34.12469 | 48.6248
13.66 | 88.4173 | 7.073386 | 39.22038 | 49.19692 | 31.20628 | 44.46631
13.68 | 63.1552 | 5.052419 | 39.13313 | 24.02207 | 31.72297 | 45.20254
13.7 | 101.0484 | 8.08387 | 39.04621 | 62.00219 | 35.47243 | 50.54521
13.72 | 113.6794 | 9.094354 | 38.95961 | 74.71979 | 32.98658 | 47.00308
13.74 | 37.8931 | 3.031451 | 38.87331 | -0.9802065 | 28.15507 | 40.11859
13.76 | 50.5242 | 4.041935 | 38.78728 | 11.73692 | 28.27413 | 40.28824
13.78 | 75.7863 | 6.062902 | 38.70152 | 37.08478 | 34.94588 | 49.79492
13.8 | 50.5242 | 4.041935 | 38.61599 | 11.90821 | 32.63237 | 46.49837
13.82 | 37.8931 | 3.031451 | 38.53069 | -0.6375931 | 34.71205 | 49.46173
13.84 | 88.4173 | 7.073386 | 38.4456 | 49.9717 | 34.42552 | 49.05345
13.86 | 101.0484 | 8.08387 | 38.3607 | 62.6877 | 39.22178 | 55.88771
13.88 | 113.6794 | 9.094354 | 38.27597 | 75.40343 | 39.64097 | 56.48503
13.9 | 37.8931 | 3.031451 | 38.1914 | -0.2983023 | 43.33441 | 61.74787
13.92 | 63.1552 | 5.052419 | 38.10698 | 25.04822 | 46.56938 | 66.35742
13.94 | 151.5726 | 12.1258 | 38.02268 | 113.5499 | 57.07977 | 81.33384
13.96 | 88.4173 | 7.073386 | 37.9385 | 50.4788 | 62.1024 | 88.49067
13.98 | 50.5242 | 4.041935 | 37.85442 | 12.66978 | 62.65721 | 89.28123
14 | 138.9415 | 11.11532 | 37.77043 | 101.1711 | 65.1072 | 92.77225
14.02 | 88.4173 | 7.073386 | 37.68653 | 50.73077 | 61.48726 | 87.61415
14.04 | 126.3105 | 10.10484 | 37.60271 | 88.70779 | 55.40627 | 78.94925
14.06 | 50.5242 | 4.041935 | 37.51895 | 13.00525 | 52.71111 | 75.10887
14.08 | 138.9415 | 11.11532 | 37.43525 | 101.5062 | 50.66003 | 72.18626
14.1 | 75.7863 | 6.062902 | 37.35161 | 38.43469 | 47.69221 | 67.95737
14.12 | 126.3105 | 10.10484 | 37.26803 | 89.04247 | 40.43003 | 57.60938
14.14 | 50.5242 | 4.041935 | 37.1845 | 13.3397 | 37.61489 | 53.59803
14.16 | 25.2621 | 2.020967 | 37.10101 | -11.83891 | 39.5317 | 56.32933
14.18 | 63.1552 | 5.052419 | 37.01758 | 26.13762 | 37.05093 | 52.79445
14.2 | 37.8931 | 3.031451 | 36.93419 | 0.958909 | 26.91883 | 38.35706
14.22 | 75.7863 | 6.062902 | 36.85083 | 38.93547 | 24.76421 | 35.2869
14.24 | 75.7863 | 6.062902 | 36.76748 | 39.01882 | 22.62195 | 32.23436
14.26 | 63.1552 | 5.052419 | 36.68413 | 26.47107 | 25.90951 | 36.91886
14.28 | 63.1552 | 5.052419 | 36.60079 | 26.55441 | 22.22708 | 31.6717
14.3 | 101.0484 | 8.08387 | 36.51743 | 64.53097 | 23.86712 | 34.00862
14.32 | 88.4173 | 7.073386 | 36.43404 | 51.98326 | 24.39644 | 34.76286
14.34 | 25.2621 | 2.020967 | 36.35063 | -11.08853 | 31.38791 | 44.72511
14.36 | 37.8931 | 3.031451 | 36.26718 | 1.625923 | 36.28182 | 51.69852
14.38 | 37.8931 | 3.031451 | 36.18367 | 1.709427 | 38.32255 | 54.6064
14.4 | 101.0484 | 8.08387 | 36.1001 | 64.9483 | 40.4542 | 57.64381
14.42 | 101.0484 | 8.08387 | 36.01644 | 65.03196 | 40.16625 | 57.23351
14.44 | 75.7863 | 6.062902 | 35.93267 | 39.85363 | 39.73802 | 56.62332
14.46 | 50.5242 | 4.041935 | 35.84878 | 14.67542 | 37.95968 | 54.08933
14.48 | 75.7863 | 6.062902 | 35.76476 | 40.02154 | 35.92958 | 51.19661
14.5 | 113.6794 | 9.094354 | 35.6806 | 77.9988 | 34.97732 | 49.83972
14.52 | 101.0484 | 8.08387 | 35.59627 | 65.45213 | 35.92876 | 51.19545
14.54 | 88.4173 | 7.073386 | 35.51178 | 52.90552 | 38.51138 | 54.87546
14.56 | 50.5242 | 4.041935 | 35.42711 | 15.09709 | 38.71167 | 55.16085
14.58 | 37.8931 | 3.031451 | 35.34224 | 2.550857 | 36.99209 | 52.7106
14.6 | 50.5242 | 4.041935 | 35.25718 | 15.26702 | 32.29147 | 46.01261
14.62 | 37.8931 | 3.031451 | 35.17192 | 2.721184 | 35.24649 | 50.22327
14.64 | 63.1552 | 5.052419 | 35.08644 | 28.06876 | 38.68071 | 55.11673
14.66 | 88.4173 | 7.073386 | 35.00073 | 53.41657 | 37.3047 | 53.15604
14.68 | 88.4173 | 7.073386 | 34.9148 | 53.5025 | 35.12373 | 50.04835
14.7 | 75.7863 | 6.062902 | 34.82863 | 40.95767 | 32.17911 | 45.85251
14.72 | 101.0484 | 8.08387 | 34.74222 | 66.30618 | 32.79817 | 46.73462
14.74 | 88.4173 | 7.073386 | 34.65557 | 53.76173 | 31.06387 | 44.26339
14.76 | 50.5242 | 4.041935 | 34.56866 | 15.95554 | 33.17817 | 47.27609
14.78 | 63.1552 | 5.052419 | 34.4815 | 28.6737 | 35.87493 | 51.11874
14.8 | 88.4173 | 7.073386 | 34.39409 | 54.02321 | 32.83244 | 46.78344
14.82 | 37.8931 | 3.031451 | 34.30643 | 3.586671 | 29.62504 | 42.21317
14.84 | 25.2621 | 2.020967 | 34.21851 | -8.956408 | 26.83494 | 38.23752
14.86 | 63.1552 | 5.052419 | 34.13033 | 29.02487 | 22.26131 | 31.72049
14.88 | 37.8931 | 3.031451 | 34.04189 | 3.851207 | 23.98903 | 34.18233
14.9 | 63.1552 | 5.052419 | 33.95318 | 29.20202 | 26.83601 | 38.23904
14.92 | 63.1552 | 5.052419 | 33.86419 | 29.29101 | 26.52861 | 37.80102
14.94 | 113.6794 | 9.094354 | 33.77491 | 79.90449 | 30.13592 | 42.94114
14.96 | 75.7863 | 6.062902 | 33.68533 | 42.10097 | 36.16733 | 51.53539
14.98 | 25.2621 | 2.020967 | 33.59545 | -8.333354 | 38.65625 | 55.08189
15 | 75.7863 | 6.062902 | 33.50527 | 42.28103 | 37.37143 | 53.25113
15.02 | 88.4173 | 7.073386 | 33.41477 | 55.00253 | 38.75437 | 55.22169
15.04 | 63.1552 | 5.052419 | 33.32394 | 29.83126 | 40.00962 | 57.01033
15.06 | 113.6794 | 9.094354 | 33.23276 | 80.44664 | 40.69128 | 57.98163
15.08 | 63.1552 | 5.052419 | 33.14124 | 30.01396 | 36.20772 | 51.59294
15.1 | 50.5242 | 4.041935 | 33.04935 | 17.47485 | 35.6183 | 50.75306
15.12 | 88.4173 | 7.073386 | 32.9571 | 55.4602 | 37.41589 | 53.31448
15.14 | 75.7863 | 6.062902 | 32.86447 | 42.92183 | 42.49653 | 60.55395
15.16 | 37.8931 | 3.031451 | 32.77146 | 5.12164 | 47.72619 | 68.00579
15.18 | 37.8931 | 3.031451 | 32.67806 | 5.21504 | 50.44574 | 71.8809
15.2 | 101.0484 | 8.08387 | 32.58427 | 68.46413 | 49.66829 | 70.77311
15.22 | 113.6794 | 9.094354 | 32.49007 | 81.18933 | 49.75009 | 70.88968
15.24 | 75.7863 | 6.062902 | 32.39547 | 43.39083 | 47.40437 | 67.54721
15.26 | 50.5242 | 4.041935 | 32.30047 | 18.22373 | 46.28127 | 65.94689
15.28 | 164.2036 | 13.13629 | 32.20506 | 131.9985 | 50.34478 | 71.73705
15.3 | 101.0484 | 8.08387 | 32.10924 | 68.93916 | 50.18045 | 71.5029
15.32 | 88.4173 | 7.073386 | 32.01301 | 56.40429 | 46.84948 | 66.75655
15.34 | 25.2621 | 2.020967 | 31.91637 | -6.654271 | 46.32261 | 66.0058
15.36 | 63.1552 | 5.052419 | 31.81934 | 31.33586 | 42.24921 | 60.20155
15.38 | 63.1552 | 5.052419 | 31.72189 | 31.43331 | 34.62928 | 49.3438
15.4 | 37.8931 | 3.031451 | 31.62405 | 6.269052 | 27.96772 | 39.85164
15.42 | 50.5242 | 4.041935 | 31.52579 | 18.99841 | 25.60089 | 36.4791
15.44 | 101.0484 | 8.08387 | 31.42713 | 69.62127 | 24.55578 | 34.9899
15.46 | 63.1552 | 5.052419 | 31.32806 | 31.82714 | 23.38308 | 33.31891
15.48 | 37.8931 | 3.031451 | 31.22857 | 6.664526 | 17.60679 | 25.08819
15.5 | 37.8931 | 3.031451 | 31.12868 | 6.764418 | 22.89702 | 32.62631
15.52 | 50.5242 | 4.041935 | 31.02838 | 19.49582 | 27.76235 | 39.559
15.54 | 37.8931 | 3.031451 | 30.92768 | 6.965421 | 33.8916 | 48.29267
15.56 | 75.7863 | 6.062902 | 30.82657 | 44.95973 | 32.80765 | 46.74813
15.58 | 88.4173 | 7.073386 | 30.72506 | 57.69224 | 33.65654 | 47.95773
15.6 | 63.1552 | 5.052419 | 30.62315 | 32.53205 | 35.0674 | 49.96807
15.62 | 63.1552 | 5.052419 | 30.52085 | 32.63435 | 32.99777 | 47.01903
15.64 | 75.7863 | 6.062902 | 30.41815 | 45.36815 | 31.09783 | 44.31178
15.66 | 50.5242 | 4.041935 | 30.31507 | 20.20913 | 31.8079 | 45.32356
15.68 | 88.4173 | 7.073386 | 30.21161 | 58.20569 | 33.36482 | 47.54204
15.7 | 75.7863 | 6.062902 | 30.10777 | 45.67853 | 28.03469 | 39.94706
15.72 | 50.5242 | 4.041935 | 30.00357 | 20.52063 | 25.23197 | 35.95342
15.74 | 25.2621 | 2.020967 | 29.89902 | -4.636917 | 25.77008 | 36.72018
15.76 | 50.5242 | 4.041935 | 29.79411 | 20.73009 | 25.79653 | 36.75787
15.78 | 50.5242 | 4.041935 | 29.68887 | 20.83533 | 27.19833 | 38.75532
15.8 | 37.8931 | 3.031451 | 29.58328 | 8.309817 | 29.16203 | 41.55343
15.82 | 50.5242 | 4.041935 | 29.47737 | 21.04683 | 28.20264 | 40.18637
15.84 | 50.5242 | 4.041935 | 29.37112 | 21.15308 | 25.54236 | 36.3957
15.86 | 75.7863 | 6.062902 | 29.26456 | 46.52174 | 24.60012 | 35.05309
15.88 | 37.8931 | 3.031451 | 29.15768 | 8.735424 | 18.90142 | 26.93292
15.9 | 113.6794 | 9.094354 | 29.05049 | 84.62891 | 18.02173 | 25.67944
15.92 | 88.4173 | 7.073386 | 28.943 | 59.4743 | 25.3263 | 36.08784
15.94 | 50.5242 | 4.041935 | 28.83522 | 21.68898 | 29.54256 | 42.09565
15.96 | 25.2621 | 2.020967 | 28.72716 | -3.46506 | 28.82478 | 41.07288
15.98 | 25.2621 | 2.020967 | 28.61883 | -3.35673 | 30.07688 | 42.85701
16 | 25.2621 | 2.020967 | 28.51024 | -3.248137 | 32.4689 | 46.26543
16.02 | 37.8931 | 3.031451 | 28.40139 | 9.491714 | 32.93286 | 46.92654
16.04 | 63.1552 | 5.052419 | 28.29228 | 34.86292 | 34.99507 | 49.86501
16.06 | 63.1552 | 5.052419 | 28.18291 | 34.97229 | 36.72721 | 52.33316
16.08 | 126.3105 | 10.10484 | 28.07329 | 98.23721 | 41.03205 | 58.4672
16.1 | 138.9415 | 11.11532 | 27.96342 | 110.9781 | 40.56798 | 57.80595
16.12 | 37.8931 | 3.031451 | 27.8533 | 10.0398 | 49.93564 | 71.15407
16.14 | 50.5242 | 4.041935 | 27.74294 | 22.78126 | 57.21007 | 81.51951
16.16 | 88.4173 | 7.073386 | 27.63234 | 60.78496 | 59.88487 | 85.33087
16.18 | 88.4173 | 7.073386 | 27.52152 | 60.89578 | 58.97992 | 84.0414
16.2 | 75.7863 | 6.062902 | 27.41048 | 48.37582 | 56.57218 | 80.61058
16.22 | 88.4173 | 7.073386 | 27.29923 | 61.11807 | 48.69767 | 69.39006
16.24 | 75.7863 | 6.062902 | 27.18778 | 48.59852 | 43.00767 | 61.28229
16.26 | 75.7863 | 6.062902 | 27.07615 | 48.71015 | 39.06861 | 55.66946
16.28 | 63.1552 | 5.052419 | 26.96434 | 36.19086 | 31.94202 | 45.51467
16.3 | 88.4173 | 7.073386 | 26.85237 | 61.56493 | 29.68798 | 42.30286
16.32 | 25.2621 | 2.020967 | 26.74026 | -1.478163 | 30.91081 | 44.04529
16.34 | 25.2621 | 2.020967 | 26.62802 | -1.365924 | 18.66451 | 26.59535
16.36 | 37.8931 | 3.031451 | 26.51567 | 11.37743 | 8.957753 | 12.76404
16.38 | 37.8931 | 3.031451 | 26.40322 | 11.48988 | 8.137007 | 11.59455
16.4 | 25.2621 | 2.020967 | 26.29067 | -1.028573 | 10.89631 | 15.52633
16.42 | 75.7863 | 6.062902 | 26.17806 | 49.60824 | 15.2702 | 21.75874
16.44 | 37.8931 | 3.031451 | 26.06538 | 11.82772 | 22.31983 | 31.80387
16.46 | 12.631 | 1.010484 | 25.95265 | -13.32165 | 26.0084 | 37.05977
16.48 | 37.8931 | 3.031451 | 25.83989 | 12.05321 | 29.09003 | 41.45083
16.5 | 37.8931 | 3.031451 | 25.72709 | 12.16601 | 36.19349 | 51.57266
16.52 | 25.2621 | 2.020967 | 25.61426 | -0.3521614 | 42.61154 | 60.71784
16.54 | 138.9415 | 11.11532 | 25.5014 | 113.4401 | 45.4414 | 64.75015
16.56 | 151.5726 | 12.1258 | 25.38851 | 126.1841 | 46.28517 | 65.95246
16.58 | 101.0484 | 8.08387 | 25.27559 | 75.77281 | 48.00434 | 68.40212
16.6 | 75.7863 | 6.062902 | 25.16264 | 50.62366 | 50.83013 | 72.42864
16.62 | 50.5242 | 4.041935 | 25.04969 | 25.47451 | 46.05006 | 65.61743
16.64 | 25.2621 | 2.020967 | 24.93672 | 0.3253779 | 46.97233 | 66.9316
16.66 | 63.1552 | 5.052419 | 24.82376 | 38.33144 | 42.99743 | 61.26771
16.68 | 88.4173 | 7.073386 | 24.71081 | 63.70649 | 37.88288 | 53.9799
16.7 | 25.2621 | 2.020967 | 24.59787 | 0.6642281 | 36.05098 | 51.36959
16.72 | 63.1552 | 5.052419 | 24.48497 | 38.67023 | 30.51107 | 43.47569
16.74 | 50.5242 | 4.041935 | 24.37211 | 26.15209 | 24.08335 | 34.31674
16.76 | 63.1552 | 5.052419 | 24.2593 | 38.8959 | 29.25022 | 41.67908
16.78 | 50.5242 | 4.041935 | 24.14655 | 26.37765 | 35.19743 | 50.15336
16.8 | 12.631 | 1.010484 | 24.03388 | -11.40288 | 37.1517 | 52.93802
16.82 | 88.4173 | 7.073386 | 23.92131 | 64.49599 | 39.82435 | 56.74633
16.84 | 63.1552 | 5.052419 | 23.80882 | 39.34638 | 42.62079 | 60.73103
16.86 | 101.0484 | 8.08387 | 23.69644 | 77.35196 | 38.8642 | 55.37819
16.88 | 88.4173 | 7.073386 | 23.58415 | 64.83315 | 42.32523 | 60.30987
16.9 | 50.5242 | 4.041935 | 23.47197 | 27.05223 | 48.2141 | 68.70101
16.92 | 88.4173 | 7.073386 | 23.3599 | 65.0574 | 48.44592 | 69.03134
16.94 | 75.7863 | 6.062902 | 23.24795 | 52.53835 | 48.51658 | 69.13202
16.96 | 25.2621 | 2.020967 | 23.13613 | 2.125966 | 46.74138 | 66.60251
16.98 | 50.5242 | 4.041935 | 23.02446 | 27.49974 | 45.31702 | 64.57291
17 | 88.4173 | 7.073386 | 22.91293 | 65.50437 | 45.57306 | 64.93776
17.02 | 75.7863 | 6.062902 | 22.80156 | 52.98474 | 39.96556 | 56.94755
17.04 | 50.5242 | 4.041935 | 22.69037 | 27.83383 | 40.22954 | 57.32369
17.06 | 113.6794 | 9.094354 | 22.57936 | 91.10004 | 40.20428 | 57.2877
17.08 | 50.5242 | 4.041935 | 22.46854 | 28.05566 | 38.99377 | 55.56282
17.1 | 37.8931 | 3.031451 | 22.35795 | 15.53515 | 43.27479 | 61.66292
17.12 | 37.8931 | 3.031451 | 22.24758 | 15.64552 | 42.29094 | 60.26101
17.14 | 63.1552 | 5.052419 | 22.13746 | 41.01774 | 43.15257 | 61.48876
17.16 | 75.7863 | 6.062902 | 22.0276 | 53.7587 | 44.53007 | 63.45159
17.18 | 88.4173 | 7.073386 | 21.91802 | 66.49928 | 40.10173 | 57.14157
17.2 | 50.5242 | 4.041935 | 21.80873 | 28.71547 | 40.61567 | 57.87389
17.22 | 75.7863 | 6.062902 | 21.69977 | 54.08653 | 42.5043 | 60.56502
17.24 | 63.1552 | 5.052419 | 21.59114 | 41.56406 | 42.75744 | 60.92574
17.26 | 37.8931 | 3.031451 | 21.48288 | 16.41022 | 38.59618 | 54.99629
17.28 | 101.0484 | 8.08387 | 21.37499 | 79.67341 | 38.74534 | 55.20883
17.3 | 25.2621 | 2.020967 | 21.26751 | 3.994591 | 36.02848 | 51.33754
17.32 | 50.5242 | 4.041935 | 21.16046 | 29.36374 | 31.03189 | 44.21782
17.34 | 63.1552 | 5.052419 | 21.05385 | 42.10135 | 24.14783 | 34.40861
17.36 | 50.5242 | 4.041935 | 20.94773 | 29.57647 | 21.22313 | 30.24116
17.38 | 75.7863 | 6.062902 | 20.84211 | 54.94419 | 20.45334 | 29.14428
17.4 | 12.631 | 1.010484 | 20.73702 | -8.106019 | 19.13798 | 27.27
17.42 | 12.631 | 1.010484 | 20.63248 | -8.001483 | 18.7305 | 26.68937
17.44 | 12.631 | 1.010484 | 20.52852 | -7.897523 | 21.66293 | 30.86784
17.46 | 37.8931 | 3.031451 | 20.42515 | 17.46795 | 23.31062 | 33.21567
17.48 | 50.5242 | 4.041935 | 20.32237 | 30.20183 | 21.55944 | 30.72038
17.5 | 37.8931 | 3.031451 | 20.22018 | 17.67292 | 25.40679 | 36.20253
17.52 | 50.5242 | 4.041935 | 20.1186 | 30.4056 | 22.92768 | 32.67
17.54 | 75.7863 | 6.062902 | 20.01762 | 55.76868 | 18.95321 | 27.00671
17.56 | 50.5242 | 4.041935 | 19.91725 | 30.60695 | 19.09899 | 27.21445
17.58 | 37.8931 | 3.031451 | 19.81749 | 18.07561 | 17.86915 | 25.46203
17.6 | 75.7863 | 6.062902 | 19.71836 | 56.06794 | 22.564 | 32.15179
17.62 | 37.8931 | 3.031451 | 19.61987 | 18.27323 | 22.77809 | 32.45685
17.64 | 12.631 | 1.010484 | 19.52201 | -6.891015 | 21.25317 | 30.28397
17.66 | 12.631 | 1.010484 | 19.42481 | -6.793812 | 17.59284 | 25.06831
17.68 | 25.2621 | 2.020967 | 19.32826 | 5.933837 | 18.26747 | 26.0296
17.7 | 12.631 | 1.010484 | 19.23236 | -6.601363 | 19.58562 | 27.90785
17.72 | 25.2621 | 2.020967 | 19.13711 | 6.124991 | 19.74283 | 28.13186
17.74 | 75.7863 | 6.062902 | 19.04249 | 56.74381 | 19.17268 | 27.31945
17.76 | 50.5242 | 4.041935 | 18.94849 | 31.57571 | 22.39246 | 31.90736
17.78 | 75.7863 | 6.062902 | 18.85511 | 56.93119 | 25.35974 | 36.13548
17.8 | 37.8931 | 3.031451 | 18.76234 | 19.13076 | 28.66087 | 40.83931
17.82 | 37.8931 | 3.031451 | 18.67017 | 19.22293 | 29.98766 | 42.72988
17.84 | 50.5242 | 4.041935 | 18.57859 | 31.94561 | 33.42385 | 47.62616
17.86 | 75.7863 | 6.062902 | 18.48759 | 57.29871 | 32.13158 | 45.78478
17.88 | 37.8931 | 3.031451 | 18.39717 | 19.49593 | 32.14766 | 45.8077
17.9 | 37.8931 | 3.031451 | 18.30733 | 19.58577 | 33.62076 | 47.90674
17.92 | 37.8931 | 3.031451 | 18.21806 | 19.67504 | 32.42586 | 46.2041
17.94 | 63.1552 | 5.052419 | 18.12935 | 45.02585 | 31.07349 | 44.27709
17.96 | 50.5242 | 4.041935 | 18.04121 | 32.48299 | 30.90562 | 44.0379
17.98 | 37.8931 | 3.031451 | 17.95362 | 19.93948 | 29.2218 | 41.6386
18 | 12.631 | 1.010484 | 17.8666 | -5.235596 | 31.16695 | 44.41026
18.02 | 88.4173 | 7.073386 | 17.78012 | 70.63718 | 28.42496 | 40.50316
18.04 | 37.8931 | 3.031451 | 17.6942 | 20.1989 | 25.39338 | 36.18341
18.06 | 75.7863 | 6.062902 | 17.60882 | 58.17748 | 21.79969 | 31.06272
18.08 | 50.5242 | 4.041935 | 17.52398 | 33.00022 | 22.16118 | 31.57781
18.1 | 25.2621 | 2.020967 | 17.43967 | 7.822432 | 20.5897 | 29.33858
18.12 | 25.2621 | 2.020967 | 17.35589 | 7.90621 | 20.57437 | 29.31673
18.14 | 12.631 | 1.010484 | 17.27264 | -4.64164 | 19.17112 | 27.31722
18.16 | 37.8931 | 3.031451 | 17.18991 | 20.70319 | 19.0928 | 27.20563
18.18 | 37.8931 | 3.031451 | 17.10771 | 20.78539 | 18.96856 | 27.02859
18.2 | 12.631 | 1.010484 | 17.02601 | -4.395007 | 19.07091 | 27.17443
18.22 | 37.8931 | 3.031451 | 16.94481 | 20.94829 | 16.68702 | 23.77759
18.24 | 37.8931 | 3.031451 | 16.86411 | 21.02899 | 19.27825 | 27.46987
18.26 | 63.1552 | 5.052419 | 16.78389 | 46.37131 | 21.43131 | 30.5378
18.28 | 50.5242 | 4.041935 | 16.70414 | 33.82006 | 24.64096 | 35.11128
18.3 | 50.5242 | 4.041935 | 16.62485 | 33.89935 | 27.61891 | 39.35461
18.32 | 25.2621 | 2.020967 | 16.54602 | 8.716081 | 28.44099 | 40.526
18.34 | 37.8931 | 3.031451 | 16.46763 | 21.42547 | 28.51938 | 40.6377
18.36 | 50.5242 | 4.041935 | 16.38968 | 34.13452 | 25.30227 | 36.0536
18.38 | 50.5242 | 4.041935 | 16.31217 | 34.21203 | 22.51829 | 32.08666
18.4 | 37.8931 | 3.031451 | 16.23507 | 21.65803 | 23.02894 | 32.81429
18.42 | 37.8931 | 3.031451 | 16.1584 | 21.7347 | 21.13601 | 30.11703
18.44 | 50.5242 | 4.041935 | 16.08214 | 34.44206 | 20.44838 | 29.13721
18.46 | 12.631 | 1.010484 | 16.00629 | -3.375288 | 17.43562 | 24.84429
18.48 | 37.8931 | 3.031451 | 15.93084 | 21.96226 | 19.79036 | 28.19958
18.5 | 25.2621 | 2.020967 | 15.85579 | 9.406313 | 20.91834 | 29.80687
18.52 | 25.2621 | 2.020967 | 15.78112 | 9.480976 | 22.66531 | 32.29615
18.54 | 25.2621 | 2.020967 | 15.70684 | 9.555257 | 22.75199 | 32.41966
18.56 | 50.5242 | 4.041935 | 15.63294 | 34.89126 | 25.76585 | 36.71416
18.58 | 75.7863 | 6.062902 | 15.5594 | 60.2269 | 28.80412 | 41.04344
18.6 | 37.8931 | 3.031451 | 15.48622 | 22.40688 | 27.75417 | 39.54735
18.62 | 37.8931 | 3.031451 | 15.41341 | 22.47969 | 27.092 | 38.60381
18.64 | 37.8931 | 3.031451 | 15.34095 | 22.55215 | 31.63632 | 45.07908
18.66 | 75.7863 | 6.062902 | 15.26883 | 60.51747 | 35.10672 | 50.02411
18.68 | 37.8931 | 3.031451 | 15.19706 | 22.69604 | 32.52344 | 46.34315
18.7 | 50.5242 | 4.041935 | 15.12564 | 35.39856 | 30.16692 | 42.9853
18.72 | 50.5242 | 4.041935 | 15.05456 | 35.46964 | 28.34684 | 40.39185
18.74 | 50.5242 | 4.041935 | 14.98382 | 35.54038 | 28.62402 | 40.7868
18.76 | 12.631 | 1.010484 | 14.91343 | -2.282427 | 24.04911 | 34.26795
18.78 | 12.631 | 1.010484 | 14.84337 | -2.212371 | 21.68709 | 30.90226
18.8 | 75.7863 | 6.062902 | 14.77366 | 61.01264 | 27.61604 | 39.35053
18.82 | 75.7863 | 6.062902 | 14.70428 | 61.08202 | 25.38961 | 36.17805
18.84 | 0 | 0 | 14.63523 | -14.63523 | 26.97405 | 38.43574
18.86 | 12.631 | 1.010484 | 14.56651 | -1.935513 | 31.6509 | 45.09985
18.88 | 50.5242 | 4.041935 | 14.49811 | 36.02609 | 37.61574 | 53.59925
18.9 | 75.7863 | 6.062902 | 14.43001 | 61.35629 | 42.71316 | 60.86264
18.92 | 63.1552 | 5.052419 | 14.36219 | 48.79301 | 44.78777 | 63.81878
18.94 | 25.2621 | 2.020967 | 14.29463 | 10.96747 | 46.59372 | 66.3921
18.96 | 88.4173 | 7.073386 | 14.22733 | 74.18997 | 45.34797 | 64.61702
18.98 | 101.0484 | 8.08387 | 14.16026 | 86.88814 | 42.77238 | 60.94703
19 | 25.2621 | 2.020967 | 14.09341 | 11.16869 | 41.75739 | 59.50075
19.02 | 113.6794 | 9.094354 | 14.02677 | 99.65263 | 43.08753 | 61.39609
19.04 | 75.7863 | 6.062902 | 13.96033 | 61.82597 | 48.37732 | 68.93358
19.06 | 25.2621 | 2.020967 | 13.89409 | 11.36801 | 46.43678 | 66.16848
19.08 | 37.8931 | 3.031451 | 13.82802 | 24.06508 | 40.48253 | 57.68418
19.1 | 0 | 0 | 13.76213 | -13.76213 | 35.11033 | 50.02925
19.12 | 37.8931 | 3.031451 | 13.69641 | 24.19669 | 31.26576 | 44.55106
19.14 | 37.8931 | 3.031451 | 13.63083 | 24.26227 | 30.71197 | 43.76197
19.16 | 88.4173 | 7.073386 | 13.56538 | 74.85192 | 27.31722 | 38.92473
19.18 | 75.7863 | 6.062902 | 13.50004 | 62.28626 | 30.89235 | 44.01898
19.2 | 37.8931 | 3.031451 | 13.43478 | 24.45832 | 35.12805 | 50.0545
19.22 | 63.1552 | 5.052419 | 13.3696 | 49.7856 | 34.53258 | 49.206
19.24 | 12.631 | 1.010484 | 13.30447 | -0.6734684 | 39.47423 | 56.24744
19.26 | 12.631 | 1.010484 | 13.23938 | -0.6083786 | 42.27282 | 60.23519
19.28 | 50.5242 | 4.041935 | 13.17431 | 37.34989 | 41.00418 | 58.42749
19.3 | 75.7863 | 6.062902 | 13.10925 | 62.67705 | 41.35415 | 58.92617
19.32 | 101.0484 | 8.08387 | 13.04418 | 88.00422 | 38.01681 | 54.17074
19.34 | 63.1552 | 5.052419 | 12.97909 | 50.17611 | 35.65811 | 50.80978
19.36 | 63.1552 | 5.052419 | 12.91395 | 50.24125 | 36.04118 | 51.35564
19.38 | 25.2621 | 2.020967 | 12.84877 | 12.41333 | 37.83648 | 53.91378
19.4 | 37.8931 | 3.031451 | 12.78353 | 25.10957 | 36.70014 | 52.29459
19.42 | 25.2621 | 2.020967 | 12.71821 | 12.54389 | 36.55486 | 52.08759
19.44 | 37.8931 | 3.031451 | 12.65281 | 25.24029 | 40.45624 | 57.64671
19.46 | 50.5242 | 4.041935 | 12.58732 | 37.93688 | 36.35542 | 51.80339
19.48 | 63.1552 | 5.052419 | 12.52173 | 50.63347 | 32.88233 | 46.85454
19.5 | 50.5242 | 4.041935 | 12.45603 | 38.06817 | 30.38796 | 43.30027
19.52 | 50.5242 | 4.041935 | 12.39021 | 38.13399 | 28.76083 | 40.98175
19.54 | 63.1552 | 5.052419 | 12.32427 | 50.83093 | 31.85344 | 45.38845
19.56 | 12.631 | 1.010484 | 12.25819 | 0.3728062 | 35.23109 | 50.20132
19.58 | 37.8931 | 3.031451 | 12.19198 | 25.70112 | 38.10924 | 54.30244
19.6 | 88.4173 | 7.073386 | 12.12563 | 76.29167 | 40.36817 | 57.52123
19.62 | 50.5242 | 4.041935 | 12.05913 | 38.46507 | 41.88813 | 59.68704
19.64 | 12.631 | 1.010484 | 11.99248 | 0.6385211 | 38.78772 | 55.26922
19.66 | 63.1552 | 5.052419 | 11.92568 | 51.22952 | 36.24903 | 51.65181
19.68 | 37.8931 | 3.031451 | 11.85872 | 26.03438 | 34.66433 | 49.39374
19.7 | 50.5242 | 4.041935 | 11.79161 | 38.73259 | 35.87935 | 51.12503
19.72 | 75.7863 | 6.062902 | 11.72434 | 64.06196 | 33.77469 | 48.12608
19.74 | 63.1552 | 5.052419 | 11.65692 | 51.49828 | 31.728 | 45.20971
19.76 | 37.8931 | 3.031451 | 11.58934 | 26.30376 | 34.7603 | 49.53049
19.78 | 50.5242 | 4.041935 | 11.5216 | 39.0026 | 31.76008 | 45.25543
19.8 | 12.631 | 1.010484 | 11.45372 | 1.177282 | 31.39853 | 44.74025
19.82 | 12.631 | 1.010484 | 11.38569 | 1.245313 | 33.1719 | 47.26715
19.84 | 50.5242 | 4.041935 | 11.31751 | 39.20669 | 33.24008 | 47.3643
19.86 | 50.5242 | 4.041935 | 11.2492 | 39.275 | 28.18414 | 40.16001
19.88 | 50.5242 | 4.041935 | 11.18075 | 39.34345 | 29.26423 | 41.69905
19.9 | 25.2621 | 2.020967 | 11.11217 | 14.14993 | 31.2157 | 44.47973
19.92 | 63.1552 | 5.052419 | 11.04346 | 52.11174 | 29.6823 | 42.29477
19.94 | 75.7863 | 6.062902 | 10.97464 | 64.81166 | 33.92982 | 48.34712
19.96 | 25.2621 | 2.020967 | 10.90571 | 14.35639 | 38.77617 | 55.25276
19.98 | 50.5242 | 4.041935 | 10.83667 | 39.68753 | 40.885 | 58.25766
20 | 25.2621 | 2.020967 | 10.76754 | 14.49456 | 46.7308 | 66.58744
20.02 | 50.5242 | 4.041935 | 10.69833 | 39.82587 | 46.38297 | 66.0918
20.04 | 50.5242 | 4.041935 | 10.62905 | 39.89515 | 39.96124 | 56.94138
20.06 | 88.4173 | 7.073386 | 10.5597 | 77.8576 | 37.43335 | 53.33936
20.08 | 63.1552 | 5.052419 | 10.4903 | 52.6649 | 40.04631 | 57.0626
20.1 | 25.2621 | 2.020967 | 10.42086 | 14.84124 | 40.0249 | 57.03209
20.12 | 88.4173 | 7.073386 | 10.35139 | 78.06591 | 39.83834 | 56.76627
20.14 | 50.5242 | 4.041935 | 10.28192 | 40.24228 | 41.24977 | 58.77744
20.16 | 37.8931 | 3.031451 | 10.21245 | 27.68065 | 44.42022 | 63.29505
20.18 | 50.5242 | 4.041935 | 10.14301 | 40.38119 | 45.53845 | 64.88844
20.2 | 0 | 0 | 10.07361 | -10.07361 | 46.68143 | 66.51709
20.22 | 25.2621 | 2.020967 | 10.00426 | 15.25784 | 41.06082 | 58.50819
20.24 | 101.0484 | 8.08387 | 9.934984 | 91.11342 | 41.69993 | 59.41888
20.26 | 101.0484 | 8.08387 | 9.865781 | 91.18262 | 45.36977 | 64.64808
20.28 | 37.8931 | 3.031451 | 9.796664 | 28.09644 | 51.71932 | 73.69566
20.3 | 75.7863 | 6.062902 | 9.727645 | 66.05865 | 53.34091 | 76.00628
20.32 | 50.5242 | 4.041935 | 9.658738 | 40.86546 | 50.98189 | 72.64488
20.34 | 63.1552 | 5.052419 | 9.589955 | 53.56525 | 54.88665 | 78.20883
20.36 | 63.1552 | 5.052419 | 9.521312 | 53.63389 | 52.46129 | 74.75289
20.38 | 37.8931 | 3.031451 | 9.452825 | 28.44027 | 53.74787 | 76.58617
20.4 | 50.5242 | 4.041935 | 9.384511 | 41.13969 | 55.59997 | 79.22525
20.42 | 126.3105 | 10.10484 | 9.316389 | 116.9941 | 52.40194 | 74.66833
20.44 | 75.7863 | 6.062902 | 9.248475 | 66.53783 | 47.37036 | 67.49875
20.46 | 25.2621 | 2.020967 | 9.180791 | 16.08131 | 48.48271 | 69.08376
20.48 | 12.631 | 1.010484 | 9.11336 | 3.51764 | 49.55352 | 70.60958
20.5 | 50.5242 | 4.041935 | 9.046203 | 41.478 | 44.5088 | 63.42127
20.52 | 63.1552 | 5.052419 | 8.979344 | 54.17586 | 39.40184 | 56.14429
20.54 | 37.8931 | 3.031451 | 8.912805 | 28.98029 | 34.04268 | 48.50794
20.56 | 101.0484 | 8.08387 | 8.846612 | 92.20179 | 29.88475 | 42.58324
20.58 | 37.8931 | 3.031451 | 8.780788 | 29.11231 | 28.42277 | 40.50004
20.6 | 25.2621 | 2.020967 | 8.715362 | 16.54674 | 22.75279 | 32.4208
20.62 | 12.631 | 1.010484 | 8.65036 | 3.98064 | 18.45327 | 26.29434
20.64 | 25.2621 | 2.020967 | 8.58581 | 16.67629 | 19.93409 | 28.40439
20.66 | 0 | 0 | 8.521741 | -8.521741 | 17.75189 | 25.29494
20.68 | 0 | 0 | 8.45818 | -8.45818 | 15.04479 | 21.43756
20.7 | 12.631 | 1.010484 | 8.395147 | 4.235853 | 11.88297 | 16.93222
20.72 | 50.5242 | 4.041935 | 8.332654 | 42.19155 | 11.91657 | 16.9801
20.74 | 37.8931 | 3.031451 | 8.270712 | 29.62239 | 10.32686 | 14.71491
20.76 | 37.8931 | 3.031451 | 8.209334 | 29.68377 | 7.980954 | 11.37218
20.78 | 0 | 0 | 8.148534 | -8.148534 | 15.82933 | 22.55545
20.8 | 25.2621 | 2.020967 | 8.088324 | 17.17378 | 18.21426 | 25.95378
20.82 | 12.631 | 1.010484 | 8.028711 | 4.602289 | 22.98111 | 32.74613
20.84 | 25.2621 | 2.020967 | 7.9697 | 17.2924 | 26.98346 | 38.44915
20.86 | 63.1552 | 5.052419 | 7.911297 | 55.2439 | 28.80915 | 41.0506
20.88 | 37.8931 | 3.031451 | 7.85351 | 30.03959 | 29.51522 | 42.0567
20.9 | 25.2621 | 2.020967 | 7.796345 | 17.46575 | 31.36857 | 44.69756
20.92 | 12.631 | 1.010484 | 7.739812 | 4.891188 | 32.0899 | 45.7254
20.94 | 63.1552 | 5.052419 | 7.683917 | 55.47128 | 32.3151 | 46.04628
20.96 | 75.7863 | 6.062902 | 7.628671 | 68.15763 | 32.95255 | 46.9546
20.98 | 25.2621 | 2.020967 | 7.574083 | 17.68802 | 34.31607 | 48.8975
21 | 63.1552 | 5.052419 | 7.520163 | 55.63504 | 31.22358 | 44.49096
21.02 | 25.2621 | 2.020967 | 7.466924 | 17.79518 | 29.83574 | 42.5134
21.04 | 12.631 | 1.010484 | 7.414377 | 5.216623 | 26.50237 | 37.76363
21.06 | 50.5242 | 4.041935 | 7.362537 | 43.16166 | 20.95094 | 29.85332
21.08 | 37.8931 | 3.031451 | 7.311415 | 30.58168 | 17.81847 | 25.38982
21.1 | 0 | 0 | 7.261026 | -7.261026 | 17.06367 | 24.31428
21.12 | 0 | 0 | 7.211385 | -7.211385 | 15.54011 | 22.14334
21.14 | 37.8931 | 3.031451 | 7.162498 | 30.7306 | 14.18509 | 20.21256
21.16 | 25.2621 | 2.020967 | 7.114366 | 18.14773 | 14.57183 | 20.76362
21.18 | 12.631 | 1.010484 | 7.06699 | 5.56401 | 18.78966 | 26.77367
21.2 | 25.2621 | 2.020967 | 7.020371 | 18.24173 | 20.20717 | 28.7935
21.22 | 12.631 | 1.010484 | 6.974511 | 5.656489 | 24.01055 | 34.21301
21.24 | 12.631 | 1.010484 | 6.929411 | 5.701589 | 24.8691 | 35.43637
21.26 | 50.5242 | 4.041935 | 6.885074 | 43.63913 | 21.72575 | 30.95735
21.28 | 75.7863 | 6.062902 | 6.841501 | 68.9448 | 23.45401 | 33.41998
21.3 | 37.8931 | 3.031451 | 6.798695 | 31.0944 | 23.22841 | 33.09852
21.32 | 37.8931 | 3.031451 | 6.756661 | 31.13644 | 20.61539 | 29.37519
21.34 | 12.631 | 1.010484 | 6.715403 | 5.915597 | 19.72757 | 28.11012
21.36 | 37.8931 | 3.031451 | 6.674927 | 31.21817 | 20.56495 | 29.30331
21.38 | 12.631 | 1.010484 | 6.635238 | 5.995762 | 17.16917 | 24.46461
21.4 | 0 | 0 | 6.596343 | -6.596343 | 13.58265 | 19.35413
21.42 | 0 | 0 | 6.558248 | -6.558248 | 12.23335 | 17.43149
21.44 | 0 | 0 | 6.520953 | -6.520953 | 9.3885 | 13.37782
21.46 | 37.8931 | 3.031451 | 6.484451 | 31.40865 | 8.182136 | 11.65885
21.48 | 12.631 | 1.010484 | 6.44873 | 6.18227 | 9.00654 | 12.83356
21.5 | 37.8931 | 3.031451 | 6.413778 | 31.47932 | 12.4976 | 17.80802
21.52 | 37.8931 | 3.031451 | 6.379581 | 31.51352 | 15.04645 | 21.43992
21.54 | 0 | 0 | 6.346129 | -6.346129 | 20.14224 | 28.70098
21.56 | 0 | 0 | 6.31341 | -6.31341 | 21.85553 | 31.14228
21.58 | 50.5242 | 4.041935 | 6.281408 | 44.24279 | 28.15146 | 40.11345
21.6 | 50.5242 | 4.041935 | 6.250099 | 44.2741 | 31.29616 | 44.59438
21.62 | 37.8931 | 3.031451 | 6.219461 | 31.67364 | 32.66053 | 46.53849
21.64 | 50.5242 | 4.041935 | 6.189472 | 44.33473 | 32.16201 | 45.82814
21.66 | 25.2621 | 2.020967 | 6.160112 | 19.10199 | 31.52246 | 44.91684
21.68 | 37.8931 | 3.031451 | 6.13136 | 31.76174 | 32.93861 | 46.93473
21.7 | 50.5242 | 4.041935 | 6.103196 | 44.421 | 31.34815 | 44.66847
21.72 | 50.5242 | 4.041935 | 6.075602 | 44.4486 | 32.2057 | 45.8904
21.74 | 25.2621 | 2.020967 | 6.04856 | 19.21354 | 33.70685 | 48.0294
21.76 | 50.5242 | 4.041935 | 6.022051 | 44.50215 | 31.37561 | 44.70759
21.78 | 12.631 | 1.010484 | 5.996061 | 6.634939 | 26.58289 | 37.87837
21.8 | 25.2621 | 2.020967 | 5.970572 | 19.29153 | 26.3565 | 37.55578
21.82 | 25.2621 | 2.020967 | 5.945568 | 19.31653 | 22.93366 | 32.67853
21.84 | 37.8931 | 3.031451 | 5.921035 | 31.97207 | 21.85159 | 31.13666
21.86 | 25.2621 | 2.020967 | 5.896957 | 19.36514 | 20.91357 | 29.80007
21.88 | 25.2621 | 2.020967 | 5.873319 | 19.38878 | 16.94432 | 24.14422
21.9 | 37.8931 | 3.031451 | 5.850109 | 32.04299 | 15.39845 | 21.94149
21.92 | 25.2621 | 2.020967 | 5.827312 | 19.43479 | 16.27597 | 23.19189
21.94 | 12.631 | 1.010484 | 5.804915 | 6.826085 | 15.69551 | 22.36478
21.96 | 12.631 | 1.010484 | 5.782905 | 6.848095 | 16.87367 | 24.04356
21.98 | 25.2621 | 2.020967 | 5.76127 | 19.50083 | 20.083 | 28.61658
22 | 0 | 0 | 5.739998 | -5.739998 | 20.57499 | 29.31762
22.02 | 50.5242 | 4.041935 | 5.719077 | 44.80512 | 20.1541 | 28.71789
22.04 | 12.631 | 1.010484 | 5.69849 | 6.93251 | 21.72313 | 30.95362
22.06 | 25.2621 | 2.020967 | 5.678219 | 19.58388 | 22.73027 | 32.38871
22.08 | 50.5242 | 4.041935 | 5.658247 | 44.86595 | 24.27391 | 34.58827
22.1 | 37.8931 | 3.031451 | 5.63856 | 32.25454 | 24.46703 | 34.86345
22.12 | 25.2621 | 2.020967 | 5.619141 | 19.64296 | 28.72295 | 40.92778
22.14 | 63.1552 | 5.052419 | 5.599977 | 57.55522 | 32.52442 | 46.34455
22.16 | 25.2621 | 2.020967 | 5.581052 | 19.68105 | 33.63344 | 47.9248
22.18 | 25.2621 | 2.020967 | 5.562354 | 19.69975 | 34.56055 | 49.24585
22.2 | 25.2621 | 2.020967 | 5.543871 | 19.71823 | 33.89359 | 48.2955
22.22 | 50.5242 | 4.041935 | 5.525589 | 44.99861 | 32.29738 | 46.02103
22.24 | 25.2621 | 2.020967 | 5.507497 | 19.7546 | 32.716 | 46.61753
22.26 | 50.5242 | 4.041935 | 5.489584 | 45.03462 | 30.12841 | 42.93044
22.28 | 37.8931 | 3.031451 | 5.47184 | 32.42126 | 25.633 | 36.52486
22.3 | 63.1552 | 5.052419 | 5.454254 | 57.70095 | 25.5102 | 36.34988
22.32 | 25.2621 | 2.020967 | 5.436818 | 19.82528 | 24.97019 | 35.58041
22.34 | 12.631 | 1.010484 | 5.419524 | 7.211476 | 25.6977 | 36.61704
22.36 | 25.2621 | 2.020967 | 5.402365 | 19.85974 | 27.77529 | 39.57744
22.38 | 12.631 | 1.010484 | 5.385333 | 7.245667 | 26.97062 | 38.43086
22.4 | 37.8931 | 3.031451 | 5.36842 | 32.52468 | 24.73715 | 35.24834
22.42 | 12.631 | 1.010484 | 5.351621 | 7.279379 | 22.92061 | 32.65992
22.44 | 25.2621 | 2.020967 | 5.33493 | 19.92717 | 20.58368 | 29.33
22.46 | 25.2621 | 2.020967 | 5.318339 | 19.94376 | 18.15995 | 25.87639
22.48 | 63.1552 | 5.052419 | 5.301844 | 57.85336 | 16.74776 | 23.86414
22.5 | 37.8931 | 3.031451 | 5.28544 | 32.60766 | 18.15154 | 25.86441
22.52 | 37.8931 | 3.031451 | 5.269122 | 32.62398 | 22.68514 | 32.3244
22.54 | 0 | 0 | 5.252887 | -5.252887 | 23.83688 | 33.96554
22.56 | 12.631 | 1.010484 | 5.236732 | 7.394268 | 24.43112 | 34.81228
22.58 | 12.631 | 1.010484 | 5.22065 | 7.41035 | 23.76177 | 33.85852
22.6 | 25.2621 | 2.020967 | 5.204632 | 20.05747 | 22.92719 | 32.66931
22.62 | 12.631 | 1.010484 | 5.188671 | 7.442329 | 23.02574 | 32.80974
22.64 | 50.5242 | 4.041935 | 5.17276 | 45.35144 | 22.2117 | 31.64979
22.66 | 37.8931 | 3.031451 | 5.156892 | 32.73621 | 22.56204 | 32.14899
22.68 | 63.1552 | 5.052419 | 5.141061 | 58.01414 | 22.27232 | 31.73617
22.7 | 25.2621 | 2.020967 | 5.125261 | 20.13684 | 23.3906 | 33.32962
22.72 | 12.631 | 1.010484 | 5.109488 | 7.521512 | 25.29339 | 36.04094
22.74 | 25.2621 | 2.020967 | 5.093738 | 20.16836 | 26.49007 | 37.74611
22.76 | 12.631 | 1.010484 | 5.078007 | 7.552993 | 21.91832 | 31.23175
22.78 | 37.8931 | 3.031451 | 5.062292 | 32.83081 | 19.85295 | 28.28877
22.8 | 25.2621 | 2.020967 | 5.04659 | 20.21551 | 20.4013 | 29.07013
22.82 | 37.8931 | 3.031451 | 5.030898 | 32.8622 | 21.94891 | 31.27534
22.84 | 25.2621 | 2.020967 | 5.015214 | 20.24689 | 19.43343 | 27.69099
22.86 | 12.631 | 1.010484 | 4.999537 | 7.631463 | 19.56886 | 27.88396
22.88 | 12.631 | 1.010484 | 4.983864 | 7.647136 | 20.19564 | 28.77708
22.9 | 37.8931 | 3.031451 | 4.968197 | 32.9249 | 27.04091 | 38.53101
22.92 | 12.631 | 1.010484 | 4.952533 | 7.678467 | 30.17408 | 42.99552
22.94 | 25.2621 | 2.020967 | 4.936872 | 20.32523 | 30.30123 | 43.17669
22.96 | 75.7863 | 6.062902 | 4.921216 | 70.86508 | 30.71742 | 43.76973
22.98 | 63.1552 | 5.052419 | 4.905563 | 58.24964 | 29.18052 | 41.57977
23 | 25.2621 | 2.020967 | 4.889916 | 20.37218 | 32.82568 | 46.77382
23.02 | 12.631 | 1.010484 | 4.874278 | 7.756722 | 34.9348 | 49.77913
23.04 | 50.5242 | 4.041935 | 4.858653 | 45.66555 | 41.89977 | 59.70363
23.06 | 63.1552 | 5.052419 | 4.843044 | 58.31216 | 44.18228 | 62.95602
23.08 | 63.1552 | 5.052419 | 4.827455 | 58.32775 | 44.02032 | 62.72523
23.1 | 12.631 | 1.010484 | 4.811892 | 7.819108 | 43.84181 | 62.47087
23.12 | 25.2621 | 2.020967 | 4.796362 | 20.46574 | 46.82206 | 66.71748
23.14 | 50.5242 | 4.041935 | 4.780872 | 45.74333 | 43.85631 | 62.49153
23.16 | 63.1552 | 5.052419 | 4.765429 | 58.38977 | 42.95095 | 61.20147
23.18 | 88.4173 | 7.073386 | 4.750042 | 83.66726 | 44.62212 | 63.58274
23.2 | 50.5242 | 4.041935 | 4.73472 | 45.78948 | 43.74141 | 62.3278
23.22 | 63.1552 | 5.052419 | 4.719475 | 58.43573 | 39.29304 | 55.98926
23.24 | 0 | 0 | 4.704318 | -4.704318 | 31.9418 | 45.51436
23.26 | 37.8931 | 3.031451 | 4.689262 | 33.20384 | 30.04505 | 42.81165
23.28 | 50.5242 | 4.041935 | 4.674317 | 45.84988 | 28.58175 | 40.72658
23.3 | 37.8931 | 3.031451 | 4.659491 | 33.23361 | 26.65587 | 37.98236
23.32 | 0 | 0 | 4.644795 | -4.644795 | 24.10635 | 34.34951
23.34 | 37.8931 | 3.031451 | 4.630239 | 33.26286 | 20.02479 | 28.53363
23.36 | 0 | 0 | 4.615831 | -4.615831 | 18.88717 | 26.91263
23.38 | 0 | 0 | 4.601576 | -4.601576 | 19.32261 | 27.53308
23.4 | 25.2621 | 2.020967 | 4.587477 | 20.67462 | 22.98688 | 32.75437
23.42 | 37.8931 | 3.031451 | 4.573533 | 33.31957 | 24.50798 | 34.9218
23.44 | 63.1552 | 5.052419 | 4.559742 | 58.59546 | 28.98952 | 41.30762
23.46 | 25.2621 | 2.020967 | 4.546102 | 20.716 | 28.26406 | 40.27389
23.48 | 37.8931 | 3.031451 | 4.532615 | 33.36049 | 30.9615 | 44.11751
23.5 | 63.1552 | 5.052419 | 4.51928 | 58.63592 | 35.66967 | 50.82626
23.52 | 25.2621 | 2.020967 | 4.506098 | 20.756 | 40.19188 | 57.27003
23.54 | 50.5242 | 4.041935 | 4.493073 | 46.03113 | 41.46429 | 59.08311
23.56 | 37.8931 | 3.031451 | 4.480207 | 33.41289 | 43.88445 | 62.53162
23.58 | 37.8931 | 3.031451 | 4.467505 | 33.4256 | 42.03904 | 59.90207
23.6 | 37.8931 | 3.031451 | 4.454969 | 33.43813 | 36.63414 | 52.20054
23.62 | 50.5242 | 4.041935 | 4.442606 | 46.08159 | 32.85182 | 46.81106
23.64 | 37.8931 | 3.031451 | 4.430422 | 33.46268 | 29.32119 | 41.78022
23.66 | 50.5242 | 4.041935 | 4.418422 | 46.10578 | 24.87371 | 35.44293
23.68 | 37.8931 | 3.031451 | 4.406615 | 33.48648 | 20.649 | 29.42308
23.7 | 25.2621 | 2.020967 | 4.395009 | 20.86709 | 17.58438 | 25.05625
23.72 | 12.631 | 1.010484 | 4.383612 | 8.247388 | 17.25303 | 24.58411
23.74 | 0 | 0 | 4.372435 | -4.372435 | 14.90646 | 21.24044
23.76 | 0 | 0 | 4.361487 | -4.361487 | 14.90089 | 21.2325
23.78 | 0 | 0 | 4.350772 | -4.350772 | 15.43187 | 21.98911
23.8 | 25.2621 | 2.020967 | 4.340292 | 20.92181 | 17.51932 | 24.96355
23.82 | 12.631 | 1.010484 | 4.330045 | 8.300955 | 17.59564 | 25.0723
23.84 | 12.631 | 1.010484 | 4.320026 | 8.310974 | 18.41499 | 26.23981
23.86 | 63.1552 | 5.052419 | 4.310233 | 58.84497 | 21.43081 | 30.5371
23.88 | 37.8931 | 3.031451 | 4.300665 | 33.59244 | 23.78162 | 33.88679
23.9 | 37.8931 | 3.031451 | 4.291318 | 33.60178 | 24.57137 | 35.01212
23.92 | 37.8931 | 3.031451 | 4.282194 | 33.61091 | 28.42886 | 40.50872
23.94 | 37.8931 | 3.031451 | 4.273291 | 33.61981 | 30.44452 | 43.38086
23.96 | 37.8931 | 3.031451 | 4.26461 | 33.62849 | 30.22609 | 43.06962
23.98 | 25.2621 | 2.020967 | 4.256154 | 21.00595 | 26.3614 | 37.56277
24 | 0 | 0 | 4.247923 | -4.247923 | 22.14552 | 31.55549
24.02 | 25.2621 | 2.020967 | 4.239921 | 21.02218 | 19.02775 | 27.11294
24.04 | 37.8931 | 3.031451 | 4.232145 | 33.66096 | 17.63162 | 25.12356
24.06 | 0 | 0 | 4.224594 | -4.224594 | 11.71384 | 16.69123
24.08 | 25.2621 | 2.020967 | 4.217268 | 21.04483 | 13.44301 | 19.15515
24.1 | 50.5242 | 4.041935 | 4.210163 | 46.31404 | 16.49742 | 23.50742
24.12 | 0 | 0 | 4.203272 | -4.203272 | 16.87593 | 24.04677
24.14 | 0 | 0 | 4.196594 | -4.196594 | 17.99748 | 25.64488
24.16 | 0 | 0 | 4.190121 | -4.190121 | 21.27424 | 30.31399
24.18 | 37.8931 | 3.031451 | 4.18384 | 33.70926 | 23.09735 | 32.91177
24.2 | 37.8931 | 3.031451 | 4.177737 | 33.71536 | 26.01864 | 37.07437
24.22 | 50.5242 | 4.041935 | 4.171796 | 46.3524 | 24.81476 | 35.35893
24.24 | 12.631 | 1.010484 | 4.166003 | 8.464997 | 26.03865 | 37.10287
24.26 | 75.7863 | 6.062902 | 4.160344 | 71.62596 | 28.98426 | 41.30011
24.28 | 37.8931 | 3.031451 | 4.154806 | 33.73829 | 26.35127 | 37.54833
24.3 | 0 | 0 | 4.149377 | -4.149377 | 25.791 | 36.74999
24.32 | 37.8931 | 3.031451 | 4.144046 | 33.74905 | 28.08801 | 40.02303
24.34 | 37.8931 | 3.031451 | 4.138798 | 33.7543 | 26.56548 | 37.85356
24.36 | 12.631 | 1.010484 | 4.133618 | 8.497382 | 25.68703 | 36.60184
24.38 | 37.8931 | 3.031451 | 4.128492 | 33.76461 | 24.14786 | 34.40866
24.4 | 12.631 | 1.010484 | 4.123406 | 8.507594 | 26.61392 | 37.92258
24.42 | 37.8931 | 3.031451 | 4.118348 | 33.77475 | 27.31681 | 38.92414
24.44 | 25.2621 | 2.020967 | 4.113304 | 21.1488 | 30.34026 | 43.23231
24.46 | 12.631 | 1.010484 | 4.108263 | 8.522737 | 29.75484 | 42.39813
24.48 | 50.5242 | 4.041935 | 4.103212 | 46.42099 | 35.09889 | 50.01294
24.5 | 50.5242 | 4.041935 | 4.09814 | 46.42606 | 40.52553 | 57.74545
24.52 | 50.5242 | 4.041935 | 4.093036 | 46.43116 | 37.20255 | 53.01048
24.54 | 63.1552 | 5.052419 | 4.08789 | 59.06731 | 38.66941 | 55.10064
24.56 | 50.5242 | 4.041935 | 4.082694 | 46.44151 | 41.19339 | 58.6971
24.58 | 50.5242 | 4.041935 | 4.077439 | 46.44676 | 42.06163 | 59.93427
24.6 | 25.2621 | 2.020967 | 4.07212 | 21.18998 | 41.66642 | 59.37113
24.62 | 50.5242 | 4.041935 | 4.06673 | 46.45747 | 41.7709 | 59.52001
24.64 | 37.8931 | 3.031451 | 4.061264 | 33.83184 | 44.01849 | 62.72262
24.66 | 50.5242 | 4.041935 | 4.055718 | 46.46848 | 41.58371 | 59.25326
24.68 | 37.8931 | 3.031451 | 4.050087 | 33.84301 | 37.41064 | 53.30699
24.7 | 0 | 0 | 4.044369 | -4.044369 | 34.12956 | 48.63173
24.72 | 75.7863 | 6.062902 | 4.038561 | 71.74774 | 33.97845 | 48.41642
24.74 | 50.5242 | 4.041935 | 4.032659 | 46.49154 | 30.79666 | 43.88263
24.76 | 37.8931 | 3.031451 | 4.026656 | 33.86644 | 32.31805 | 46.05049
24.78 | 25.2621 | 2.020967 | 4.020549 | 21.24155 | 32.65449 | 46.52988
24.8 | 63.1552 | 5.052419 | 4.014335 | 59.14087 | 34.35778 | 48.95693
24.82 | 25.2621 | 2.020967 | 4.008011 | 21.25409 | 36.16853 | 51.5371
24.84 | 0 | 0 | 4.001577 | -4.001577 | 37.73579 | 53.7703
24.86 | 37.8931 | 3.031451 | 3.99503 | 33.89807 | 38.47732 | 54.82693
24.88 | 37.8931 | 3.031451 | 3.988366 | 33.90473 | 37.81094 | 53.87739
24.9 | 63.1552 | 5.052419 | 3.98158 | 59.17362 | 36.25278 | 51.65714
24.92 | 25.2621 | 2.020967 | 3.97467 | 21.28743 | 31.83738 | 45.36558
24.94 | 75.7863 | 6.062902 | 3.967631 | 71.81867 | 31.63383 | 45.07554
24.96 | 37.8931 | 3.031451 | 3.960464 | 33.93264 | 29.72508 | 42.35572
24.98 | 50.5242 | 4.041935 | 3.953166 | 46.57103 | 28.97673 | 41.28939
25 | 37.8931 | 3.031451 | 3.945738 | 33.94736 | 24.64029 | 35.11033
25.02 | 0 | 0 | 3.938181 | -3.938181 | 25.58928 | 36.46256
25.04 | 12.631 | 1.010484 | 3.930497 | 8.700503 | 24.13111 | 34.38479
25.06 | 0 | 0 | 3.922683 | -3.922683 | 20.81084 | 29.65369
25.08 | 25.2621 | 2.020967 | 3.914738 | 21.34736 | 16.45429 | 23.44597
25.1 | 25.2621 | 2.020967 | 3.906656 | 21.35544 | 14.12528 | 20.12733
25.12 | 12.631 | 1.010484 | 3.898431 | 8.732569 | 17.04043 | 24.28118
25.14 | 25.2621 | 2.020967 | 3.890058 | 21.37204 | 16.4088 | 23.38115
25.16 | 37.8931 | 3.031451 | 3.881533 | 34.01157 | 20.04684 | 28.56506
25.18 | 12.631 | 1.010484 | 3.872852 | 8.758148 | 21.87648 | 31.17213
25.2 | 50.5242 | 4.041935 | 3.86401 | 46.66019 | 25.90299 | 36.90956
25.22 | 25.2621 | 2.020967 | 3.855004 | 21.4071 | 27.1466 | 38.68161
25.24 | 25.2621 | 2.020967 | 3.845831 | 21.41627 | 28.3904 | 40.45391
25.26 | 12.631 | 1.010484 | 3.83649 | 8.79451 | 28.01985 | 39.92592
25.28 | 63.1552 | 5.052419 | 3.826979 | 59.32822 | 27.79813 | 39.60999
25.3 | 50.5242 | 4.041935 | 3.817296 | 46.7069 | 26.97786 | 38.44117
25.32 | 12.631 | 1.010484 | 3.80744 | 8.82356 | 27.09094 | 38.6023
25.34 | 25.2621 | 2.020967 | 3.797413 | 21.46469 | 25.85809 | 36.84559
25.36 | 25.2621 | 2.020967 | 3.787215 | 21.47488 | 25.78984 | 36.74834
25.38 | 25.2621 | 2.020967 | 3.776847 | 21.48525 | 26.22138 | 37.36324
25.4 | 12.631 | 1.010484 | 3.766311 | 8.864689 | 22.13167 | 31.53575
25.42 | 50.5242 | 4.041935 | 3.755609 | 46.76859 | 23.76512 | 33.86329
25.44 | 12.631 | 1.010484 | 3.744744 | 8.886256 | 22.72306 | 32.37843
25.46 | 37.8931 | 3.031451 | 3.733717 | 34.15938 | 20.8512 | 29.71119
25.48 | 12.631 | 1.010484 | 3.722533 | 8.908467 | 18.81432 | 26.80882
25.5 | 37.8931 | 3.031451 | 3.711196 | 34.1819 | 20.69616 | 29.49027
25.52 | 25.2621 | 2.020967 | 3.69971 | 21.56239 | 21.24443 | 30.27152
25.54 | 25.2621 | 2.020967 | 3.688079 | 21.57402 | 20.73166 | 29.54086
25.56 | 12.631 | 1.010484 | 3.67631 | 8.95469 | 20.48742 | 29.19285
25.58 | 12.631 | 1.010484 | 3.664407 | 8.966593 | 22.27486 | 31.73979
25.6 | 50.5242 | 4.041935 | 3.652377 | 46.87182 | 23.81468 | 33.9339
25.62 | 12.631 | 1.010484 | 3.640226 | 8.990774 | 24.67331 | 35.15738
25.64 | 25.2621 | 2.020967 | 3.627961 | 21.63414 | 27.83612 | 39.66411
25.66 | 37.8931 | 3.031451 | 3.615589 | 34.27751 | 26.47762 | 37.72836
25.68 | 25.2621 | 2.020967 | 3.603118 | 21.65898 | 27.89813 | 39.75247
25.7 | 25.2621 | 2.020967 | 3.590556 | 21.67154 | 25.89566 | 36.89913
25.72 | 50.5242 | 4.041935 | 3.577911 | 46.94629 | 29.14143 | 41.52407
25.74 | 37.8931 | 3.031451 | 3.565194 | 34.32791 | 29.94281 | 42.66598
25.76 | 50.5242 | 4.041935 | 3.552414 | 46.97179 | 28.77466 | 41.00146
25.78 | 25.2621 | 2.020967 | 3.539582 | 21.72252 | 26.73531 | 38.09555
25.8 | 25.2621 | 2.020967 | 3.526709 | 21.73539 | 23.74215 | 33.83056
25.82 | 12.631 | 1.010484 | 3.513809 | 9.117191 | 24.2299 | 34.52556
25.84 | 12.631 | 1.010484 | 3.500893 | 9.130107 | 25.48568 | 36.31494
25.86 | 37.8931 | 3.031451 | 3.487975 | 34.40512 | 26.2501 | 37.40417
25.88 | 25.2621 | 2.020967 | 3.475067 | 21.78703 | 25.62711 | 36.51647
25.9 | 50.5242 | 4.041935 | 3.462184 | 47.06202 | 22.6794 | 32.31622
25.92 | 0 | 0 | 3.449338 | -3.449338 | 21.01581 | 29.94575
25.94 | 12.631 | 1.010484 | 3.436547 | 9.194453 | 21.73469 | 30.97009
25.96 | 37.8931 | 3.031451 | 3.42382 | 34.46928 | 23.73766 | 33.82416
25.98 | 37.8931 | 3.031451 | 3.41117 | 34.48193 | 27.37983 | 39.01394
26 | 50.5242 | 4.041935 | 3.398609 | 47.12559 | 27.99524 | 39.89085
26.02 | 50.5242 | 4.041935 | 3.386151 | 47.13805 | 28.88307 | 41.15594
26.04 | 0 | 0 | 3.37381 | -3.37381 | 27.84661 | 39.67906
26.06 | 0 | 0 | 3.361602 | -3.361602 | 24.92712 | 35.51904
26.08 | 25.2621 | 2.020967 | 3.349537 | 21.91256 | 24.24962 | 34.55365
26.1 | 50.5242 | 4.041935 | 3.337624 | 47.18658 | 22.24651 | 31.69939
26.12 | 37.8931 | 3.031451 | 3.325873 | 34.56723 | 21.98574 | 31.32782
26.14 | 37.8931 | 3.031451 | 3.314293 | 34.57881 | 17.66171 | 25.16645
26.16 | 12.631 | 1.010484 | 3.302895 | 9.328105 | 10.41407 | 14.83916
26.18 | 0 | 0 | 3.291691 | -3.291691 | 6.250694 | 8.90671
26.2 | 12.631 | 1.010484 | 3.280691 | 9.350309 | 4.424212 | 6.304128
26.22 | 0 | 0 | 3.269904 | -3.269904 | 4.228529 | 6.025296
26.24 | 0 | 0 | 3.259338 | -3.259338 | 6.803287 | 9.694108
26.26 | 12.631 | 1.010484 | 3.248999 | 9.382001 | 5.079384 | 7.237692
26.28 | 0 | 0 | 3.238889 | -3.238889 | 6.072229 | 8.652412
26.3 | 0 | 0 | 3.229009 | -3.229009 | 9.971768 | 14.20893
26.32 | 0 | 0 | 3.21936 | -3.21936 | 14.74234 | 21.00658
26.34 | 0 | 0 | 3.209937 | -3.209937 | 17.68347 | 25.19745
26.36 | 50.5242 | 4.041935 | 3.200732 | 47.32347 | 20.36838 | 29.02321
26.38 | 50.5242 | 4.041935 | 3.191736 | 47.33246 | 25.53882 | 36.39065
26.4 | 37.8931 | 3.031451 | 3.182938 | 34.71016 | 24.67225 | 35.15587
26.42 | 50.5242 | 4.041935 | 3.17433 | 47.34987 | 29.69364 | 42.31092
26.44 | 37.8931 | 3.031451 | 3.165905 | 34.72719 | 33.72385 | 48.05363
26.46 | 63.1552 | 5.052419 | 3.157656 | 59.99754 | 34.87587 | 49.69517
26.48 | 25.2621 | 2.020967 | 3.149576 | 22.11252 | 35.73867 | 50.92459
26.5 | 0 | 0 | 3.141661 | -3.141661 | 36.89448 | 52.57152
26.52 | 12.631 | 1.010484 | 3.133905 | 9.497095 | 35.27536 | 50.2644
26.54 | 37.8931 | 3.031451 | 3.126302 | 34.7668 | 33.7015 | 48.02179
26.56 | 63.1552 | 5.052419 | 3.118843 | 60.03636 | 31.61549 | 45.0494
26.58 | 12.631 | 1.010484 | 3.111523 | 9.519477 | 30.23543 | 43.08293
26.6 | 88.4173 | 7.073386 | 3.104335 | 85.31296 | 32.23287 | 45.92911
26.62 | 25.2621 | 2.020967 | 3.097275 | 22.16482 | 33.83791 | 48.21616
26.64 | 12.631 | 1.010484 | 3.090339 | 9.540661 | 35.83923 | 51.06787
26.66 | 37.8931 | 3.031451 | 3.083522 | 34.80958 | 36.51497 | 52.03074
26.68 | 50.5242 | 4.041935 | 3.076824 | 47.44738 | 39.63917 | 56.48246
26.7 | 25.2621 | 2.020967 | 3.07024 | 22.19186 | 38.74147 | 55.20332
26.72 | 50.5242 | 4.041935 | 3.063771 | 47.46043 | 34.84177 | 49.64658
26.74 | 37.8931 | 3.031451 | 3.057414 | 34.83569 | 31.15667 | 44.39562
26.76 | 25.2621 | 2.020967 | 3.051171 | 22.21093 | 27.45494 | 39.12097
26.78 | 63.1552 | 5.052419 | 3.045041 | 60.11016 | 25.11984 | 35.79365
26.8 | 25.2621 | 2.020967 | 3.039026 | 22.22307 | 20.85631 | 29.71848
26.82 | 12.631 | 1.010484 | 3.033128 | 9.597872 | 19.26422 | 27.44988
26.84 | 12.631 | 1.010484 | 3.027351 | 9.603649 | 17.20955 | 24.52215
26.86 | 12.631 | 1.010484 | 3.021696 | 9.609304 | 12.99934 | 18.52295
26.88 | 0 | 0 | 3.016168 | -3.016168 | 10.71731 | 15.27126
26.9 | 12.631 | 1.010484 | 3.01077 | 9.62023 | 9.426154 | 13.43147
26.92 | 12.631 | 1.010484 | 3.005502 | 9.625498 | 9.439678 | 13.45074
26.94 | 0 | 0 | 3.000365 | -3.000365 | 8.994744 | 12.81675
26.96 | 12.631 | 1.010484 | 2.99536 | 9.63564 | 8.999753 | 12.82389
26.98 | 25.2621 | 2.020967 | 2.990484 | 22.27162 | 6.9029 | 9.836048
27 | 0 | 0 | 2.985736 | -2.985736 | 13.61338 | 19.39792
27.02 | 50.5242 | 4.041935 | 2.981115 | 47.54309 | 18.76705 | 26.74146
27.04 | 12.631 | 1.010484 | 2.976615 | 9.654385 | 21.57938 | 30.74879
27.06 | 25.2621 | 2.020967 | 2.972234 | 22.28987 | 23.19 | 33.04378
27.08 | 25.2621 | 2.020967 | 2.967967 | 22.29413 | 25.40336 | 36.19763
27.1 | 37.8931 | 3.031451 | 2.963813 | 34.92929 | 24.52801 | 34.95033
27.12 | 0 | 0 | 2.95977 | -2.95977 | 24.56508 | 35.00316
27.14 | 37.8931 | 3.031451 | 2.955834 | 34.93727 | 26.84417 | 38.25067
27.16 | 37.8931 | 3.031451 | 2.952002 | 34.9411 | 26.14192 | 37.25002
27.18 | 75.7863 | 6.062902 | 2.948271 | 72.83803 | 25.4024 | 36.19627
27.2 | 12.631 | 1.010484 | 2.944636 | 9.686364 | 22.94093 | 32.68888
27.22 | 0 | 0 | 2.941096 | -2.941096 | 19.81458 | 28.2341
27.24 | 12.631 | 1.010484 | 2.93765 | 9.69335 | 22.14273 | 31.55152
27.26 | 25.2621 | 2.020967 | 2.934293 | 22.32781 | 21.52672 | 30.67375
27.28 | 12.631 | 1.010484 | 2.93102 | 9.69998 | 20.51835 | 29.23691
27.3 | 37.8931 | 3.031451 | 2.92783 | 34.96527 | 18.84511 | 26.85268
27.32 | 37.8931 | 3.031451 | 2.924716 | 34.96838 | 20.15716 | 28.72225
27.34 | 0 | 0 | 2.921678 | -2.921678 | 16.72062 | 23.82547
27.36 | 12.631 | 1.010484 | 2.918712 | 9.712288 | 16.93417 | 24.12976
27.38 | 12.631 | 1.010484 | 2.915814 | 9.715186 | 16.87514 | 24.04564
27.4 | 50.5242 | 4.041935 | 2.912979 | 47.61122 | 21.80817 | 31.0748
27.42 | 37.8931 | 3.031451 | 2.910202 | 34.9829 | 21.53017 | 30.67867
27.44 | 12.631 | 1.010484 | 2.90748 | 9.72352 | 23.41166 | 33.35963
27.46 | 12.631 | 1.010484 | 2.904809 | 9.726191 | 24.73978 | 35.2521
27.48 | 25.2621 | 2.020967 | 2.902186 | 22.35991 | 24.57725 | 35.0205
27.5 | 37.8931 | 3.031451 | 2.89961 | 34.99349 | 22.65152 | 32.2765
27.52 | 12.631 | 1.010484 | 2.897078 | 9.733922 | 24.4172 | 34.79244
27.54 | 37.8931 | 3.031451 | 2.894588 | 34.99851 | 26.26541 | 37.42599
27.56 | 25.2621 | 2.020967 | 2.89214 | 22.36996 | 25.5659 | 36.42925
27.58 | 37.8931 | 3.031451 | 2.889733 | 35.00337 | 24.43692 | 34.82054
27.6 | 25.2621 | 2.020967 | 2.887366 | 22.37473 | 20.09542 | 28.63428
27.62 | 50.5242 | 4.041935 | 2.88504 | 47.63916 | 19.29669 | 27.49615
27.64 | 0 | 0 | 2.882757 | -2.882757 | 18.82412 | 26.82277
27.66 | 0 | 0 | 2.880518 | -2.880518 | 18.51666 | 26.38468
27.68 | 25.2621 | 2.020967 | 2.878322 | 22.38378 | 18.2133 | 25.95241
27.7 | 37.8931 | 3.031451 | 2.876167 | 35.01693 | 16.54315 | 23.57259
27.72 | 12.631 | 1.010484 | 2.874047 | 9.756953 | 16.21906 | 23.11079
27.74 | 12.631 | 1.010484 | 2.871962 | 9.759038 | 14.29696 | 20.37196
27.76 | 0 | 0 | 2.869909 | -2.869909 | 15.1331 | 21.56339
27.78 | 0 | 0 | 2.867886 | -2.867886 | 13.70645 | 19.53053
27.8 | 37.8931 | 3.031451 | 2.865887 | 35.02721 | 13.39463 | 19.08621
27.82 | 37.8931 | 3.031451 | 2.863905 | 35.02919 | 14.15638 | 20.17164
27.84 | 37.8931 | 3.031451 | 2.861934 | 35.03117 | 19.2083 | 27.3702
27.86 | 12.631 | 1.010484 | 2.859965 | 9.771035 | 20.42424 | 29.10281
27.88 | 0 | 0 | 2.857995 | -2.857995 | 19.17508 | 27.32287
27.9 | 25.2621 | 2.020967 | 2.856018 | 22.40608 | 20.60162 | 29.35557
27.92 | 25.2621 | 2.020967 | 2.854025 | 22.40808 | 23.99777 | 34.1948
27.94 | 25.2621 | 2.020967 | 2.852008 | 22.41009 | 24.61503 | 35.07434
27.96 | 12.631 | 1.010484 | 2.849961 | 9.781039 | 25.67002 | 36.5776
27.98 | 37.8931 | 3.031451 | 2.847876 | 35.04522 | 23.47127 | 33.44458
28 | 50.5242 | 4.041935 | 2.845747 | 47.67845 | 21.58639 | 30.75878
28.02 | 37.8931 | 3.031451 | 2.843567 | 35.04953 | 22.91815 | 32.65643
28.04 | 12.631 | 1.010484 | 2.841332 | 9.789668 | 24.29126 | 34.61299
28.06 | 12.631 | 1.010484 | 2.839037 | 9.791963 | 25.7883 | 36.74615
28.08 | 37.8931 | 3.031451 | 2.836678 | 35.05642 | 24.50649 | 34.91967
28.1 | 25.2621 | 2.020967 | 2.834252 | 22.42785 | 21.81671 | 31.08697
28.12 | 12.631 | 1.010484 | 2.831754 | 9.799246 | 21.32784 | 30.39037
28.14 | 25.2621 | 2.020967 | 2.829182 | 22.43292 | 19.82328 | 28.24649
28.16 | 12.631 | 1.010484 | 2.826534 | 9.804466 | 19.14875 | 27.28535
28.18 | 37.8931 | 3.031451 | 2.823807 | 35.06929 | 16.36018 | 23.31187
28.2 | 25.2621 | 2.020967 | 2.821 | 22.4411 | 16.24737 | 23.15113
28.22 | 12.631 | 1.010484 | 2.81811 | 9.81289 | 16.06858 | 22.89637
28.24 | 12.631 | 1.010484 | 2.815138 | 9.815862 | 14.1804 | 20.20587
28.26 | 12.631 | 1.010484 | 2.812083 | 9.818917 | 15.12903 | 21.55759
28.28 | 25.2621 | 2.020967 | 2.808944 | 22.45316 | 15.02068 | 21.4032
28.3 | 25.2621 | 2.020967 | 2.805721 | 22.45638 | 18.60387 | 26.50895
28.32 | 12.631 | 1.010484 | 2.802414 | 9.828586 | 19.71793 | 28.09638
28.34 | 25.2621 | 2.020967 | 2.799024 | 22.46308 | 21.57943 | 30.74886
28.36 | 12.631 | 1.010484 | 2.795552 | 9.835448 | 23.04875 | 32.84252
28.38 | 25.2621 | 2.020967 | 2.791999 | 22.4701 | 23.4198 | 33.37123
28.4 | 12.631 | 1.010484 | 2.788367 | 9.842633 | 25.63665 | 36.53005
28.42 | 37.8931 | 3.031451 | 2.784657 | 35.10844 | 27.18879 | 38.74173
28.44 | 75.7863 | 6.062902 | 2.780872 | 73.00543 | 28.34874 | 40.39455
28.46 | 25.2621 | 2.020967 | 2.777015 | 22.48508 | 29.38901 | 41.87685
28.48 | 37.8931 | 3.031451 | 2.77309 | 35.12001 | 29.21125 | 41.62356
28.5 | 12.631 | 1.010484 | 2.769102 | 9.861898 | 28.99639 | 41.31741
28.52 | 37.8931 | 3.031451 | 2.765055 | 35.12804 | 28.12093 | 40.06995
28.54 | 12.631 | 1.010484 | 2.760957 | 9.870043 | 24.11563 | 34.36273
28.56 | 25.2621 | 2.020967 | 2.756813 | 22.50529 | 20.35812 | 29.00861
28.58 | 25.2621 | 2.020967 | 2.75263 | 22.50947 | 16.80711 | 23.94871
28.6 | 25.2621 | 2.020967 | 2.748415 | 22.51369 | 12.71521 | 18.11809
28.62 | 25.2621 | 2.020967 | 2.744175 | 22.51792 | 9.84555 | 14.02908
28.64 | 12.631 | 1.010484 | 2.739919 | 9.891081 | 10.27509 | 14.64114
28.66 | 0 | 0 | 2.735654 | -2.735654 | 13.14911 | 18.73637
28.68 | 0 | 0 | 2.731389 | -2.731389 | 13.13686 | 18.71891
28.7 | 0 | 0 | 2.727131 | -2.727131 | 12.12534 | 17.27759
28.72 | 0 | 0 | 2.722882 | -2.722882 | 11.91901 | 16.98358
28.74 | 25.2621 | 2.020967 | 2.718643 | 22.54346 | 14.59482 | 20.79638
28.76 | 37.8931 | 3.031451 | 2.714411 | 35.17869 | 15.40424 | 21.94974
28.78 | 25.2621 | 2.020967 | 2.710186 | 22.55191 | 16.89909 | 24.07978
28.8 | 50.5242 | 4.041935 | 2.705966 | 47.81823 | 17.7085 | 25.23311
28.82 | 25.2621 | 2.020967 | 2.701751 | 22.56035 | 18.26602 | 26.02754
28.84 | 0 | 0 | 2.69754 | -2.69754 | 21.78826 | 31.04643
28.86 | 12.631 | 1.010484 | 2.693336 | 9.937664 | 23.79923 | 33.91188
28.88 | 12.631 | 1.010484 | 2.689136 | 9.941864 | 23.90666 | 34.06496
28.9 | 50.5242 | 4.041935 | 2.684938 | 47.83926 | 22.11055 | 31.50566
28.92 | 25.2621 | 2.020967 | 2.680742 | 22.58136 | 18.80317 | 26.79293
28.94 | 12.631 | 1.010484 | 2.676547 | 9.954453 | 15.74767 | 22.4391
28.96 | 12.631 | 1.010484 | 2.672352 | 9.958648 | 14.0424 | 20.00923
28.98 | 12.631 | 1.010484 | 2.668159 | 9.962841 | 12.04395 | 17.16161
29 | 25.2621 | 2.020967 | 2.663968 | 22.59813 | 11.59805 | 16.52625
29.02 | 37.8931 | 3.031451 | 2.659778 | 35.23332 | 13.45209 | 19.16809
29.04 | 0 | 0 | 2.655593 | -2.655593 | 13.33239 | 18.99753
29.06 | 0 | 0 | 2.651412 | -2.651412 | 9.39324 | 13.38457
29.08 | 0 | 0 | 2.647236 | -2.647236 | 10.22325 | 14.56726
29.1 | 12.631 | 1.010484 | 2.643061 | 9.987939 | 10.55776 | 15.04391
29.12 | 25.2621 | 2.020967 | 2.63888 | 22.62322 | 13.81571 | 19.68622
29.14 | 12.631 | 1.010484 | 2.63469 | 9.99631 | 15.01736 | 21.39847
29.16 | 12.631 | 1.010484 | 2.630483 | 10.00052 | 16.98705 | 24.2051
29.18 | 37.8931 | 3.031451 | 2.626254 | 35.26685 | 18.19286 | 25.92328
29.2 | 12.631 | 1.010484 | 2.622 | 10.009 | 17.97001 | 25.60575
29.22 | 12.631 | 1.010484 | 2.617715 | 10.01328 | 17.18564 | 24.48808
29.24 | 25.2621 | 2.020967 | 2.613396 | 22.6487 | 19.21736 | 27.38311
29.26 | 63.1552 | 5.052419 | 2.609038 | 60.54616 | 19.54792 | 27.85413
29.28 | 12.631 | 1.010484 | 2.604639 | 10.02636 | 18.40854 | 26.23061
29.3 | 12.631 | 1.010484 | 2.600196 | 10.0308 | 16.85629 | 24.01879
29.32 | 12.631 | 1.010484 | 2.595707 | 10.03529 | 15.94823 | 22.72488
29.34 | 25.2621 | 2.020967 | 2.591171 | 22.67093 | 15.37056 | 21.90175
29.36 | 0 | 0 | 2.586586 | -2.586586 | 14.37589 | 20.48443
29.38 | 0 | 0 | 2.58195 | -2.58195 | 14.9999 | 21.37359
29.4 | 12.631 | 1.010484 | 2.577261 | 10.05374 | 17.2426 | 24.56924
29.42 | 37.8931 | 3.031451 | 2.572511 | 35.32059 | 16.78901 | 23.92292
29.44 | 25.2621 | 2.020967 | 2.567696 | 22.6944 | 17.56185 | 25.02416
29.46 | 12.631 | 1.010484 | 2.562809 | 10.06819 | 17.75669 | 25.30179
29.48 | 25.2621 | 2.020967 | 2.557846 | 22.70425 | 19.14905 | 27.28578
29.5 | 25.2621 | 2.020967 | 2.552802 | 22.7093 | 20.64059 | 29.41109
29.52 | 25.2621 | 2.020967 | 2.547674 | 22.71443 | 20.93063 | 29.82437
29.54 | 37.8931 | 3.031451 | 2.542457 | 35.35064 | 21.82361 | 31.09679
29.56 | 37.8931 | 3.031451 | 2.537148 | 35.35595 | 23.31954 | 33.22836
29.58 | 12.631 | 1.010484 | 2.531744 | 10.09926 | 21.06217 | 30.0118
29.6 | 12.631 | 1.010484 | 2.526245 | 10.10476 | 19.32516 | 27.53672
29.62 | 25.2621 | 2.020967 | 2.520648 | 22.74145 | 18.02594 | 25.68544
29.64 | 0 | 0 | 2.514951 | -2.514951 | 17.28426 | 24.62861
29.66 | 12.631 | 1.010484 | 2.509154 | 10.12185 | 18.19847 | 25.93128
29.68 | 50.5242 | 4.041935 | 2.503253 | 48.02095 | 18.76181 | 26.73399
29.7 | 12.631 | 1.010484 | 2.497246 | 10.13375 | 19.68036 | 28.04285
29.72 | 25.2621 | 2.020967 | 2.491129 | 22.77097 | 20.28934 | 28.9106
29.74 | 12.631 | 1.010484 | 2.484901 | 10.1461 | 19.92395 | 28.38995
29.76 | 12.631 | 1.010484 | 2.47856 | 10.15244 | 21.56957 | 30.73481
29.78 | 37.8931 | 3.031451 | 2.472104 | 35.421 | 24.16912 | 34.43896
29.8 | 25.2621 | 2.020967 | 2.465533 | 22.79657 | 23.72149 | 33.80112
29.82 | 25.2621 | 2.020967 | 2.458846 | 22.80325 | 22.07239 | 31.45128
29.84 | 50.5242 | 4.041935 | 2.452043 | 48.07216 | 20.75374 | 29.57232
29.86 | 25.2621 | 2.020967 | 2.445124 | 22.81698 | 16.46635 | 23.46315
29.88 | 12.631 | 1.010484 | 2.438091 | 10.19291 | 16.65919 | 23.73793
29.9 | 12.631 | 1.010484 | 2.430945 | 10.20005 | 19.48654 | 27.76666
29.92 | 12.631 | 1.010484 | 2.423689 | 10.20731 | 18.12291 | 25.82361
29.94 | 25.2621 | 2.020967 | 2.416325 | 22.84578 | 20.14116 | 28.69945
29.96 | 12.631 | 1.010484 | 2.408854 | 10.22215 | 19.65313 | 28.00405
29.98 | 0 | 0 | 2.401281 | -2.401281 | 18.50454 | 26.36741
30 | 12.631 | 1.010484 | 2.393608 | 10.23739 | 17.56251 | 25.02509
30.02 | 25.2621 | 2.020967 | 2.385835 | 22.87626 | 17.2606 | 24.59489
30.04 | 37.8931 | 3.031451 | 2.377965 | 35.51514 | 16.45916 | 23.45291
30.06 | 63.1552 | 5.052419 | 2.369998 | 60.7852 | 19.24191 | 27.41809
30.08 | 12.631 | 1.010484 | 2.361936 | 10.26906 | 20.86034 | 29.72422
30.1 | 12.631 | 1.010484 | 2.353782 | 10.27722 | 22.29304 | 31.7657
30.12 | 37.8931 | 3.031451 | 2.345541 | 35.54756 | 23.81255 | 33.93087
30.14 | 0 | 0 | 2.337216 | -2.337216 | 24.3205 | 34.65465
30.16 | 12.631 | 1.010484 | 2.328812 | 10.30219 | 21.46741 | 30.58924
30.18 | 12.631 | 1.010484 | 2.32033 | 10.31067 | 20.39406 | 29.05981
30.2 | 37.8931 | 3.031451 | 2.311773 | 35.58133 | 19.71719 | 28.09532
30.22 | 25.2621 | 2.020967 | 2.303143 | 22.95896 | 18.96193 | 27.01914
30.24 | 37.8931 | 3.031451 | 2.294444 | 35.59866 | 19.26792 | 27.45516
30.26 | 25.2621 | 2.020967 | 2.28568 | 22.97642 | 20.01167 | 28.51494
30.28 | 25.2621 | 2.020967 | 2.276855 | 22.98525 | 20.772 | 29.59834
30.3 | 12.631 | 1.010484 | 2.267973 | 10.36303 | 18.37358 | 26.1808
30.32 | 0 | 0 | 2.259041 | -2.259041 | 17.36261 | 24.74025
30.34 | 0 | 0 | 2.250064 | -2.250064 | 20.91439 | 29.80124
30.36 | 63.1552 | 5.052419 | 2.241045 | 60.91415 | 18.78452 | 26.76635
30.38 | 37.8931 | 3.031451 | 2.231985 | 35.66111 | 18.9381 | 26.98519
30.4 | 12.631 | 1.010484 | 2.222888 | 10.40811 | 16.2715 | 23.18552
30.42 | 12.631 | 1.010484 | 2.213755 | 10.41725 | 18.47734 | 26.32865
30.44 | 0 | 0 | 2.20459 | -2.20459 | 18.96135 | 27.01832
30.46 | 0 | 0 | 2.195397 | -2.195397 | 20.70891 | 29.50845
30.48 | 37.8931 | 3.031451 | 2.186177 | 35.70692 | 22.62168 | 32.23397
30.5 | 50.5242 | 4.041935 | 2.17693 | 48.34727 | 24.30736 | 34.63594
30.52 | 37.8931 | 3.031451 | 2.167654 | 35.72545 | 23.96153 | 34.14316
30.54 | 0 | 0 | 2.158352 | -2.158352 | 22.24899 | 31.70292
30.56 | 37.8931 | 3.031451 | 2.149024 | 35.74408 | 19.08714 | 27.19756
30.58 | 12.631 | 1.010484 | 2.13967 | 10.49133 | 21.18998 | 30.19393
30.6 | 50.5242 | 4.041935 | 2.130291 | 48.39391 | 23.53645 | 33.53745
30.62 | 12.631 | 1.010484 | 2.120886 | 10.51011 | 25.57327 | 36.43974
30.64 | 25.2621 | 2.020967 | 2.111458 | 23.15064 | 26.47459 | 37.72405
30.66 | 25.2621 | 2.020967 | 2.102007 | 23.16009 | 25.14207 | 35.82532
30.68 | 12.631 | 1.010484 | 2.092536 | 10.53846 | 22.28179 | 31.74966
30.7 | 12.631 | 1.010484 | 2.083047 | 10.54795 | 20.60659 | 29.36265
30.72 | 25.2621 | 2.020967 | 2.073543 | 23.18856 | 19.654 | 28.00529
30.74 | 25.2621 | 2.020967 | 2.064027 | 23.19807 | 18.80052 | 26.78915
30.76 | 37.8931 | 3.031451 | 2.054502 | 35.8386 | 16.08068 | 22.91361
30.78 | 37.8931 | 3.031451 | 2.044973 | 35.84813 | 16.5568 | 23.59203
30.8 | 25.2621 | 2.020967 | 2.035443 | 23.22666 | 13.40339 | 19.0987
30.82 | 0 | 0 | 2.025918 | -2.025918 | 14.39564 | 20.51258
30.84 | 0 | 0 | 2.016404 | -2.016404 | 12.27451 | 17.49014
30.86 | 0 | 0 | 2.006905 | -2.006905 | 12.10233 | 17.2448
30.88 | 0 | 0 | 1.997422 | -1.997422 | 9.250324 | 13.18093
30.9 | 12.631 | 1.010484 | 1.987955 | 10.64305 | 9.13179 | 13.01203
30.92 | 25.2621 | 2.020967 | 1.978502 | 23.2836 | 8.286516 | 11.80758
30.94 | 25.2621 | 2.020967 | 1.969061 | 23.29304 | 10.32337 | 14.70993
30.96 | 12.631 | 1.010484 | 1.959631 | 10.67137 | 10.88611 | 15.51179
30.98 | 0 | 0 | 1.95021 | -1.95021 | 14.76454 | 21.03823
31 | 25.2621 | 2.020967 | 1.940799 | 23.3213 | 17.64371 | 25.14079
31.02 | 12.631 | 1.010484 | 1.931393 | 10.69961 | 22.07543 | 31.45562
31.04 | 25.2621 | 2.020967 | 1.921992 | 23.34011 | 24.2485 | 34.55207
31.06 | 12.631 | 1.010484 | 1.912593 | 10.71841 | 26.23989 | 37.38962
31.08 | 63.1552 | 5.052419 | 1.903194 | 61.25201 | 25.49778 | 36.33219
31.1 | 25.2621 | 2.020967 | 1.893795 | 23.36831 | 24.21889 | 34.50987
31.12 | 37.8931 | 3.031451 | 1.884394 | 36.00871 | 23.46027 | 33.4289
31.14 | 12.631 | 1.010484 | 1.874993 | 10.75601 | 25.02635 | 35.66044
31.16 | 37.8931 | 3.031451 | 1.865592 | 36.02751 | 26.01436 | 37.06826
31.18 | 12.631 | 1.010484 | 1.856194 | 10.77481 | 24.66114 | 35.14004
31.2 | 37.8931 | 3.031451 | 1.846799 | 36.0463 | 20.96669 | 29.87576
31.22 | 12.631 | 1.010484 | 1.83741 | 10.79359 | 19.67953 | 28.04167
31.24 | 12.631 | 1.010484 | 1.828031 | 10.80297 | 17.14949 | 24.43657
31.26 | 0 | 0 | 1.818663 | -1.818663 | 15.22229 | 21.69047
31.28 | 25.2621 | 2.020967 | 1.809312 | 23.45279 | 12.79957 | 18.2383
31.3 | 25.2621 | 2.020967 | 1.799977 | 23.46212 | 12.63548 | 18.00448
31.32 | 25.2621 | 2.020967 | 1.790662 | 23.47144 | 12.30207 | 17.52941
31.34 | 0 | 0 | 1.781369 | -1.781369 | 12.86054 | 18.32518
31.36 | 0 | 0 | 1.772101 | -1.772101 | 8.625051 | 12.28997
31.38 | 12.631 | 1.010484 | 1.762859 | 10.86814 | 9.133922 | 13.01507
31.4 | 25.2621 | 2.020967 | 1.753643 | 23.50846 | 8.457703 | 12.05151
31.42 | 12.631 | 1.010484 | 1.744452 | 10.88655 | 9.540474 | 13.59437
31.44 | 12.631 | 1.010484 | 1.735287 | 10.89571 | 9.830419 | 14.00752
31.46 | 12.631 | 1.010484 | 1.726149 | 10.90485 | 12.77537 | 18.20382
31.48 | 0 | 0 | 1.717037 | -1.717037 | 13.15198 | 18.74046
31.5 | 25.2621 | 2.020967 | 1.707952 | 23.55415 | 13.63178 | 19.42414
31.52 | 0 | 0 | 1.698895 | -1.698895 | 15.7467 | 22.43772
31.54 | 0 | 0 | 1.689864 | -1.689864 | 17.65102 | 25.15121
31.56 | 50.5242 | 4.041935 | 1.680858 | 48.84334 | 18.86987 | 26.88796
31.58 | 25.2621 | 2.020967 | 1.671873 | 23.59023 | 20.29929 | 28.92476
31.6 | 25.2621 | 2.020967 | 1.662906 | 23.59919 | 20.48581 | 29.19054
31.62 | 37.8931 | 3.031451 | 1.653955 | 36.23914 | 22.05971 | 31.43322
31.64 | 37.8931 | 3.031451 | 1.645019 | 36.24808 | 21.7218 | 30.95172
31.66 | 0 | 0 | 1.636095 | -1.636095 | 23.70445 | 33.77683
31.68 | 12.631 | 1.010484 | 1.627185 | 11.00381 | 27.76404 | 39.56141
31.7 | 37.8931 | 3.031451 | 1.618286 | 36.27481 | 28.67722 | 40.86261
31.72 | 25.2621 | 2.020967 | 1.609397 | 23.6527 | 30.52771 | 43.4994
31.74 | 37.8931 | 3.031451 | 1.600516 | 36.29258 | 30.37142 | 43.27671
31.76 | 25.2621 | 2.020967 | 1.591643 | 23.67046 | 28.48089 | 40.58286
31.78 | 12.631 | 1.010484 | 1.582778 | 11.04822 | 29.41468 | 41.91343
31.8 | 37.8931 | 3.031451 | 1.573923 | 36.31918 | 26.82218 | 38.21933
31.82 | 37.8931 | 3.031451 | 1.565078 | 36.32802 | 24.39483 | 34.76057
31.84 | 63.1552 | 5.052419 | 1.556244 | 61.59896 | 23.27227 | 33.16102
31.86 | 37.8931 | 3.031451 | 1.547424 | 36.34568 | 22.08364 | 31.46731
31.88 | 0 | 0 | 1.538623 | -1.538623 | 20.66788 | 29.44998
31.9 | 12.631 | 1.010484 | 1.529843 | 11.10116 | 18.86396 | 26.87955
31.92 | 12.631 | 1.010484 | 1.521088 | 11.10991 | 17.58029 | 25.05043
31.94 | 0 | 0 | 1.512362 | -1.512362 | 16.19337 | 23.07418
31.96 | 0 | 0 | 1.503667 | -1.503667 | 14.78577 | 21.06847
31.98 | 0 | 0 | 1.495004 | -1.495004 | 12.734 | 18.14487
32 | 25.2621 | 2.020967 | 1.486376 | 23.77572 | 9.645772 | 13.74441
32.02 | 25.2621 | 2.020967 | 1.47778 | 23.78432 | 8.506469 | 12.121
32.04 | 25.2621 | 2.020967 | 1.469216 | 23.79288 | 6.574336 | 9.367873
32.06 | 37.8931 | 3.031451 | 1.460683 | 36.43242 | 10.52619 | 14.99894
32.08 | 0 | 0 | 1.452182 | -1.452182 | 12.75204 | 18.17058
32.1 | 0 | 0 | 1.443714 | -1.443714 | 12.46734 | 17.7649
32.12 | 12.631 | 1.010484 | 1.435279 | 11.19572 | 11.47652 | 16.35306
32.14 | 0 | 0 | 1.426875 | -1.426875 | 11.2702 | 16.05908
32.16 | 12.631 | 1.010484 | 1.418499 | 11.2125 | 11.33225 | 16.1475
32.18 | 12.631 | 1.010484 | 1.41015 | 11.22085 | 10.44045 | 14.87676
32.2 | 12.631 | 1.010484 | 1.401825 | 11.22918 | 11.02273 | 15.70645
32.22 | 12.631 | 1.010484 | 1.39352 | 11.23748 | 13.0378 | 18.57776
32.24 | 37.8931 | 3.031451 | 1.385234 | 36.50787 | 15.11479 | 21.53729
32.26 | 0 | 0 | 1.376964 | -1.376964 | 15.88282 | 22.63168
32.28 | 12.631 | 1.010484 | 1.36871 | 11.26229 | 19.42562 | 27.67986
32.3 | 12.631 | 1.010484 | 1.360468 | 11.27053 | 19.81375 | 28.23291
32.32 | 37.8931 | 3.031451 | 1.352237 | 36.54086 | 20.18122 | 28.75653
32.34 | 37.8931 | 3.031451 | 1.344013 | 36.54909 | 22.24989 | 31.7042
32.36 | 25.2621 | 2.020967 | 1.335795 | 23.9263 | 23.69918 | 33.76933
32.38 | 37.8931 | 3.031451 | 1.327583 | 36.56552 | 25.89997 | 36.90526
32.4 | 12.631 | 1.010484 | 1.319376 | 11.31162 | 26.34174 | 37.53475
32.42 | 12.631 | 1.010484 | 1.311175 | 11.31983 | 25.45804 | 36.27556
32.44 | 12.631 | 1.010484 | 1.30298 | 11.32802 | 24.34724 | 34.69275
32.46 | 37.8931 | 3.031451 | 1.294792 | 36.59831 | 26.65949 | 37.98751
32.48 | 25.2621 | 2.020967 | 1.286612 | 23.97549 | 24.7022 | 35.19855
32.5 | 37.8931 | 3.031451 | 1.278442 | 36.61466 | 22.83161 | 32.53312
32.52 | 37.8931 | 3.031451 | 1.270285 | 36.62281 | 20.34164 | 28.98511
32.54 | 25.2621 | 2.020967 | 1.262144 | 23.99996 | 18.0994 | 25.79011
32.56 | 12.631 | 1.010484 | 1.254021 | 11.37698 | 19.09025 | 27.20199
32.58 | 0 | 0 | 1.245922 | -1.245922 | 18.8795 | 26.90169
32.6 | 12.631 | 1.010484 | 1.237851 | 11.39315 | 17.98329 | 25.62466
32.62 | 25.2621 | 2.020967 | 1.229812 | 24.03229 | 16.4429 | 23.42974
32.64 | 25.2621 | 2.020967 | 1.221807 | 24.04029 | 13.82477 | 19.69912
32.66 | 0 | 0 | 1.21384 | -1.21384 | 12.63941 | 18.01009
32.68 | 12.631 | 1.010484 | 1.205917 | 11.42508 | 12.92811 | 18.42147
32.7 | 12.631 | 1.010484 | 1.198041 | 11.43296 | 12.26294 | 17.47365
32.72 | 12.631 | 1.010484 | 1.190214 | 11.44079 | 11.86611 | 16.90821
32.74 | 37.8931 | 3.031451 | 1.182441 | 36.71066 | 12.25377 | 17.46058
32.76 | 0 | 0 | 1.174726 | -1.174726 | 12.36884 | 17.62455
32.78 | 0 | 0 | 1.167073 | -1.167073 | 11.81906 | 16.84116
32.8 | 25.2621 | 2.020967 | 1.159486 | 24.10261 | 10.17086 | 14.49261
32.82 | 12.631 | 1.010484 | 1.151967 | 11.47903 | 9.228669 | 13.15007
32.84 | 25.2621 | 2.020967 | 1.144519 | 24.11758 | 8.719969 | 12.42522
32.86 | 0 | 0 | 1.137145 | -1.137145 | 9.078318 | 12.93583
32.88 | 0 | 0 | 1.12985 | -1.12985 | 8.024424 | 11.43413
32.9 | 0 | 0 | 1.122634 | -1.122634 | 7.32143 | 10.43242
32.92 | 12.631 | 1.010484 | 1.1155 | 11.5155 | 8.02639 | 11.43693
32.94 | 12.631 | 1.010484 | 1.108448 | 11.52255 | 8.958371 | 12.76492
32.96 | 12.631 | 1.010484 | 1.101479 | 11.52952 | 12.35537 | 17.60535
32.98 | 12.631 | 1.010484 | 1.094592 | 11.53641 | 14.13366 | 20.13928
33 | 12.631 | 1.010484 | 1.08779 | 11.54321 | 15.93665 | 22.70838
33.02 | 12.631 | 1.010484 | 1.081073 | 11.54993 | 18.19789 | 25.93045
33.04 | 25.2621 | 2.020967 | 1.074443 | 24.18766 | 19.54649 | 27.85209
33.06 | 25.2621 | 2.020967 | 1.067901 | 24.1942 | 22.53427 | 32.10943
33.08 | 25.2621 | 2.020967 | 1.061449 | 24.20065 | 22.41273 | 31.93624
33.1 | 37.8931 | 3.031451 | 1.055091 | 36.83801 | 21.69236 | 30.90978
33.12 | 25.2621 | 2.020967 | 1.048829 | 24.21327 | 19.62579 | 27.96509
33.14 | 25.2621 | 2.020967 | 1.042667 | 24.21943 | 19.82189 | 28.24452
33.16 | 25.2621 | 2.020967 | 1.036609 | 24.22549 | 19.33657 | 27.55298
33.18 | 12.631 | 1.010484 | 1.03066 | 11.60034 | 18.21113 | 25.94932
33.2 | 0 | 0 | 1.024826 | -1.024826 | 15.78077 | 22.48626
33.22 | 12.631 | 1.010484 | 1.019112 | 11.61189 | 12.47903 | 17.78157
33.24 | 12.631 | 1.010484 | 1.013522 | 11.61748 | 10.11036 | 14.40641
33.26 | 0 | 0 | 1.008061 | -1.008061 | 8.674753 | 12.36079
33.28 | 12.631 | 1.010484 | 1.002735 | 11.62827 | 6.801316 | 9.6913
33.3 | 12.631 | 1.010484 | 0.9975468 | 11.63345 | 6.335783 | 9.027955
33.32 | 25.2621 | 2.020967 | 0.9925012 | 24.2696 | 8.025513 | 11.43568
33.34 | 0 | 0 | 0.9876024 | -0.9876024 | 9.009017 | 12.83709
33.36 | 0 | 0 | 0.9828555 | -0.9828555 | 10.07496 | 14.35596
33.38 | 0 | 0 | 0.9782645 | -0.9782645 | 11.30591 | 16.10996
33.4 | 12.631 | 1.010484 | 0.9738323 | 11.65717 | 10.93872 | 15.58675
33.42 | 25.2621 | 2.020967 | 0.9695609 | 24.29254 | 10.38556 | 14.79855
33.44 | 12.631 | 1.010484 | 0.9654528 | 11.66555 | 8.940342 | 12.73923
33.46 | 12.631 | 1.010484 | 0.9615106 | 11.66949 | 9.547137 | 13.60386
33.48 | 25.2621 | 2.020967 | 0.9577374 | 24.30436 | 8.12223 | 11.57349
33.5 | 12.631 | 1.010484 | 0.9541364 | 11.67686 | 8.315765 | 11.84926
33.52 | 0 | 0 | 0.9507113 | -0.9507113 | 8.323311 | 11.86001
33.54 | 0 | 0 | 0.9474662 | -0.9474662 | 9.325805 | 13.28848
33.56 | 0 | 0 | 0.944404 | -0.944404 | 7.008288 | 9.986218
33.58 | 0 | 0 | 0.9415267 | -0.9415267 | 6.391796 | 9.107769
33.6 | 12.631 | 1.010484 | 0.9388357 | 11.69216 | 5.19704 | 7.405342
33.62 | 0 | 0 | 0.9363312 | -0.9363312 | 3.857577 | 5.49672
33.64 | 25.2621 | 2.020967 | 0.9340136 | 24.32809 | 3.946612 | 5.623588
33.66 | 0 | 0 | 0.9318825 | -0.9318825 | 2.247536 | 3.202549
33.68 | 12.631 | 1.010484 | 0.929938 | 11.70106 | 3.075306 | 4.382051
33.7 | 0 | 0 | 0.9281792 | -0.9281792 | 4.584199 | 6.532096
33.72 | 0 | 0 | 0.9266054 | -0.9266054 | 7.480296 | 10.65879
33.74 | 0 | 0 | 0.9252153 | -0.9252153 | 9.092051 | 12.9554
33.76 | 25.2621 | 2.020967 | 0.9240062 | 24.33809 | 9.419466 | 13.42194
33.78 | 0 | 0 | 0.9229749 | -0.9229749 | 8.854806 | 12.61735
33.8 | 0 | 0 | 0.9221185 | -0.9221185 | 8.455138 | 12.04786
33.82 | 12.631 | 1.010484 | 0.9214332 | 11.70957 | 9.983609 | 14.2258
33.84 | 12.631 | 1.010484 | 0.9209144 | 11.71009 | 11.16094 | 15.90339
33.86 | 37.8931 | 3.031451 | 0.9205576 | 36.97254 | 13.83285 | 19.71064
33.88 | 12.631 | 1.010484 | 0.9203587 | 11.71064 | 12.97832 | 18.493
33.9 | 25.2621 | 2.020967 | 0.9203141 | 24.34179 | 14.05194 | 20.02282
33.92 | 0 | 0 | 0.9204207 | -0.9204207 | 14.06835 | 20.04621
33.94 | 0 | 0 | 0.9206756 | -0.9206756 | 14.39842 | 20.51653
33.96 | 12.631 | 1.010484 | 0.9210753 | 11.70992 | 13.90253 | 19.80992
33.98 | 25.2621 | 2.020967 | 0.9216152 | 24.34048 | 14.15387 | 20.16806
34 | 25.2621 | 2.020967 | 0.9222911 | 24.33981 | 12.64193 | 18.01368
34.02 | 12.631 | 1.010484 | 0.923099 | 11.7079 | 11.44367 | 16.30626
34.04 | 0 | 0 | 0.9240356 | -0.9240356 | 9.853011 | 14.03971
34.06 | 0 | 0 | 0.9250978 | -0.9250978 | 8.303518 | 11.83181
34.08 | 25.2621 | 2.020967 | 0.9262817 | 24.33582 | 7.662314 | 10.91815
34.1 | 12.631 | 1.010484 | 0.9275823 | 11.70342 | 7.223316 | 10.29261
34.12 | 12.631 | 1.010484 | 0.9289952 | 11.702 | 9.76958 | 13.92083
34.14 | 0 | 0 | 0.9305162 | -0.9305162 | 8.706867 | 12.40655
34.16 | 0 | 0 | 0.9321413 | -0.9321413 | 7.644053 | 10.89213
34.18 | 12.631 | 1.010484 | 0.9338657 | 11.69713 | 7.638197 | 10.88379
34.2 | 12.631 | 1.010484 | 0.9356835 | 11.69532 | 9.081583 | 12.94049
34.22 | 0 | 0 | 0.9375892 | -0.9375892 | 11.97421 | 17.06224
34.24 | 12.631 | 1.010484 | 0.9395776 | 11.69142 | 14.78417 | 21.0662
34.26 | 12.631 | 1.010484 | 0.9416423 | 11.68936 | 15.97956 | 22.76953
34.28 | 37.8931 | 3.031451 | 0.9437773 | 36.94932 | 15.56039 | 22.17225
34.3 | 25.2621 | 2.020967 | 0.945977 | 24.31612 | 16.9043 | 24.0872
34.32 | 0 | 0 | 0.9482362 | -0.9482362 | 17.50077 | 24.93712
34.34 | 25.2621 | 2.020967 | 0.9505504 | 24.31155 | 18.05589 | 25.72812
34.36 | 25.2621 | 2.020967 | 0.9529142 | 24.30919 | 17.43003 | 24.83631
34.38 | 25.2621 | 2.020967 | 0.9553225 | 24.30678 | 16.99406 | 24.21509
34.4 | 25.2621 | 2.020967 | 0.9577709 | 24.30433 | 16.0419 | 22.85835
34.42 | 12.631 | 1.010484 | 0.9602554 | 11.67074 | 15.00713 | 21.38388
34.44 | 0 | 0 | 0.9627723 | -0.9627723 | 12.75009 | 18.16781
34.46 | 0 | 0 | 0.9653184 | -0.9653184 | 11.07524 | 15.78128
34.48 | 12.631 | 1.010484 | 0.9678896 | 11.66311 | 7.86432 | 11.20599
34.5 | 12.631 | 1.010484 | 0.9704805 | 11.66052 | 8.299409 | 11.82596
34.52 | 12.631 | 1.010484 | 0.9730863 | 11.65791 | 8.024279 | 11.43392
34.54 | 12.631 | 1.010484 | 0.9757022 | 11.6553 | 8.682322 | 12.37157
34.56 | 12.631 | 1.010484 | 0.9783237 | 11.65268 | 10.54607 | 15.02726
34.58 | 0 | 0 | 0.9809466 | -0.9809466 | 10.1677 | 14.48811
34.6 | 12.631 | 1.010484 | 0.9835669 | 11.64743 | 11.63093 | 16.57309
34.62 | 12.631 | 1.010484 | 0.9861796 | 11.64482 | 14.5022 | 20.66441
34.64 | 12.631 | 1.010484 | 0.9887799 | 11.64222 | 13.7192 | 19.5487
34.66 | 12.631 | 1.010484 | 0.9913633 | 11.63964 | 15.36002 | 21.88672
34.68 | 37.8931 | 3.031451 | 0.9939256 | 36.89917 | 17.33532 | 24.70136
34.7 | 25.2621 | 2.020967 | 0.9964627 | 24.26564 | 20.30989 | 28.93988
34.72 | 37.8931 | 3.031451 | 0.9989713 | 36.89413 | 21.77323 | 31.02502
34.74 | 0 | 0 | 1.001449 | -1.001449 | 23.57106 | 33.58677
34.76 | 0 | 0 | 1.003892 | -1.003892 | 24.60503 | 35.06009
34.78 | 37.8931 | 3.031451 | 1.0063 | 36.8868 | 24.91644 | 35.50382
34.8 | 25.2621 | 2.020967 | 1.008666 | 24.25343 | 21.2887 | 30.33459
34.82 | 12.631 | 1.010484 | 1.010989 | 11.62001 | 19.56865 | 27.88367
34.84 | 63.1552 | 5.052419 | 1.013266 | 62.14193 | 17.16321 | 24.45613
34.86 | 25.2621 | 2.020967 | 1.015492 | 24.24661 | 16.54161 | 23.5704
34.88 | 12.631 | 1.010484 | 1.017669 | 11.61333 | 15.42456 | 21.9787
34.9 | 0 | 0 | 1.019793 | -1.019793 | 16.09135 | 22.92881
34.92 | 12.631 | 1.010484 | 1.021866 | 11.60913 | 16.07276 | 22.90232
34.94 | 0 | 0 | 1.023885 | -1.023885 | 15.84363 | 22.57583
34.96 | 0 | 0 | 1.025848 | -1.025848 | 14.97042 | 21.33158
34.98 | 0 | 0 | 1.027754 | -1.027754 | 12.54471 | 17.87515
35 | 37.8931 | 3.031451 | 1.029599 | 36.8635 | 13.74857 | 19.59056
35.02 | 25.2621 | 2.020967 | 1.031379 | 24.23072 | 14.26707 | 20.32937
35.04 | 37.8931 | 3.031451 | 1.033089 | 36.86001 | 14.41401 | 20.53875
35.06 | 12.631 | 1.010484 | 1.034728 | 11.59627 | 17.64962 | 25.14922
35.08 | 12.631 | 1.010484 | 1.036291 | 11.59471 | 18.32937 | 26.1178
35.1 | 12.631 | 1.010484 | 1.037777 | 11.59322 | 19.98366 | 28.47503
35.12 | 12.631 | 1.010484 | 1.039185 | 11.59182 | 18.5288 | 26.40197
35.14 | 37.8931 | 3.031451 | 1.040511 | 36.85259 | 18.71328 | 26.66484
35.16 | 12.631 | 1.010484 | 1.041755 | 11.58924 | 16.84566 | 24.00365
35.18 | 25.2621 | 2.020967 | 1.042916 | 24.21918 | 14.68909 | 20.93071
35.2 | 12.631 | 1.010484 | 1.043994 | 11.58701 | 12.86706 | 18.33448
35.22 | 12.631 | 1.010484 | 1.044988 | 11.58601 | 13.61758 | 19.40389
35.24 | 0 | 0 | 1.045898 | -1.045898 | 13.76532 | 19.61442
35.26 | 12.631 | 1.010484 | 1.046725 | 11.58428 | 14.49122 | 20.64876
35.28 | 25.2621 | 2.020967 | 1.047468 | 24.21463 | 15.40302 | 21.948
35.3 | 0 | 0 | 1.048126 | -1.048126 | 15.67489 | 22.33539
35.32 | 25.2621 | 2.020967 | 1.048701 | 24.2134 | 14.64203 | 20.86365
35.34 | 12.631 | 1.010484 | 1.04919 | 11.58181 | 11.32584 | 16.13836
35.36 | 25.2621 | 2.020967 | 1.049594 | 24.21251 | 11.30066 | 16.10249
35.38 | 25.2621 | 2.020967 | 1.049912 | 24.21219 | 12.952 | 18.45551
35.4 | 12.631 | 1.010484 | 1.050144 | 11.58086 | 15.41274 | 21.96185
35.42 | 12.631 | 1.010484 | 1.050292 | 11.58071 | 17.58452 | 25.05645
35.44 | 12.631 | 1.010484 | 1.050355 | 11.58064 | 19.07507 | 27.18036
35.46 | 25.2621 | 2.020967 | 1.050336 | 24.21176 | 18.78605 | 26.76853
35.48 | 0 | 0 | 1.050236 | -1.050236 | 15.73884 | 22.42651
35.5 | 0 | 0 | 1.050056 | -1.050056 | 15.50779 | 22.09729
35.52 | 12.631 | 1.010484 | 1.049797 | 11.5812 | 14.63267 | 20.85032
35.54 | 50.5242 | 4.041935 | 1.04946 | 49.47474 | 16.99488 | 24.21627
35.56 | 50.5242 | 4.041935 | 1.049045 | 49.47516 | 16.43373 | 23.41668
35.58 | 12.631 | 1.010484 | 1.048551 | 11.58245 | 17.73904 | 25.27663
35.6 | 12.631 | 1.010484 | 1.047983 | 11.58302 | 16.9881 | 24.20661
35.62 | 0 | 0 | 1.047341 | -1.047341 | 16.37763 | 23.33673
35.64 | 0 | 0 | 1.046629 | -1.046629 | 17.90199 | 25.50882
35.66 | 0 | 0 | 1.045847 | -1.045847 | 19.9467 | 28.42236
35.68 | 50.5242 | 4.041935 | 1.044997 | 49.4792 | 22.51175 | 32.07734
35.7 | 37.8931 | 3.031451 | 1.044078 | 36.84902 | 21.94698 | 31.27259
35.72 | 25.2621 | 2.020967 | 1.04309 | 24.21901 | 20.72162 | 29.52655
35.74 | 0 | 0 | 1.042034 | -1.042034 | 19.89272 | 28.34544
35.76 | 25.2621 | 2.020967 | 1.040913 | 24.22119 | 23.54401 | 33.54822
35.78 | 12.631 | 1.010484 | 1.039726 | 11.59127 | 27.44311 | 39.10411
35.8 | 50.5242 | 4.041935 | 1.038475 | 49.48573 | 28.33626 | 40.37677
35.82 | 50.5242 | 4.041935 | 1.037161 | 49.48704 | 28.38299 | 40.44336
35.84 | 25.2621 | 2.020967 | 1.035787 | 24.22631 | 26.48496 | 37.73882
35.86 | 12.631 | 1.010484 | 1.034355 | 11.59664 | 22.64216 | 32.26316
35.88 | 12.631 | 1.010484 | 1.032871 | 11.59813 | 17.95294 | 25.58141
35.9 | 25.2621 | 2.020967 | 1.031337 | 24.23076 | 16.93457 | 24.13033
35.92 | 25.2621 | 2.020967 | 1.029758 | 24.23234 | 16.45303 | 23.44417
35.94 | 25.2621 | 2.020967 | 1.028139 | 24.23396 | 14.3529 | 20.45167
35.96 | 0 | 0 | 1.026484 | -1.026484 | 9.535839 | 13.58776
35.98 | 0 | 0 | 1.024801 | -1.024801 | 6.750344 | 9.618669
36 | 0 | 0 | 1.023093 | -1.023093 | 4.856768 | 6.920483
36.02 | 0 | 0 | 1.021365 | -1.021365 | 5.742133 | 8.182053
36.04 | 0 | 0 | 1.019618 | -1.019618 | 6.041181 | 8.608172
36.06 | 12.631 | 1.010484 | 1.017855 | 11.61314 | 5.836492 | 8.316508
36.08 | 12.631 | 1.010484 | 1.016076 | 11.61492 | 5.400584 | 7.695375
36.1 | 12.631 | 1.010484 | 1.014283 | 11.61672 | 6.104335 | 8.69816
36.12 | 0 | 0 | 1.012477 | -1.012477 | 8.653824 | 12.33097
36.14 | 12.631 | 1.010484 | 1.010658 | 11.62034 | 11.28591 | 16.08147
36.16 | 25.2621 | 2.020967 | 1.008828 | 24.25327 | 14.08317 | 20.06733
36.18 | 25.2621 | 2.020967 | 1.006986 | 24.25511 | 14.8489 | 21.15843
36.2 | 0 | 0 | 1.005135 | -1.005135 | 13.58311 | 19.35478
36.22 | 0 | 0 | 1.003276 | -1.003276 | 11.77641 | 16.78039
36.24 | 25.2621 | 2.020967 | 1.001409 | 24.26069 | 11.15065 | 15.88873
36.26 | 25.2621 | 2.020967 | 0.9995346 | 24.26257 | 10.48361 | 14.93825
36.28 | 25.2621 | 2.020967 | 0.9976523 | 24.26445 | 12.2445 | 17.44738
36.3 | 12.631 | 1.010484 | 0.9957629 | 11.63524 | 13.48926 | 19.22105
36.32 | 0 | 0 | 0.9938675 | -0.9938675 | 12.847 | 18.30589
36.34 | 0 | 0 | 0.9919675 | -0.9919675 | 12.12218 | 17.27307
36.36 | 0 | 0 | 0.9900633 | -0.9900633 | 10.56739 | 15.05764
36.38 | 0 | 0 | 0.9881542 | -0.9881542 | 11.519 | 16.4136
36.4 | 25.2621 | 2.020967 | 0.9862388 | 24.27586 | 13.83737 | 19.71708
36.42 | 37.8931 | 3.031451 | 0.9843144 | 36.90879 | 14.14486 | 20.15522
36.44 | 25.2621 | 2.020967 | 0.982379 | 24.27972 | 13.10625 | 18.67529
36.46 | 25.2621 | 2.020967 | 0.9804314 | 24.28167 | 14.76398 | 21.03742
36.48 | 0 | 0 | 0.9784706 | -0.9784706 | 15.90145 | 22.65823
36.5 | 0 | 0 | 0.9764964 | -0.9764964 | 18.3644 | 26.16772
36.52 | 25.2621 | 2.020967 | 0.9745074 | 24.28759 | 19.91482 | 28.37693
36.54 | 12.631 | 1.010484 | 0.9725014 | 11.6585 | 20.82523 | 29.67419
36.56 | 37.8931 | 3.031451 | 0.9704767 | 36.92262 | 20.66209 | 29.44173
36.58 | 25.2621 | 2.020967 | 0.9684316 | 24.29367 | 19.42539 | 27.67954
36.6 | 12.631 | 1.010484 | 0.9663655 | 11.66463 | 17.11514 | 24.38762
36.62 | 12.631 | 1.010484 | 0.9642779 | 11.66672 | 16.01062 | 22.81377
36.64 | 25.2621 | 2.020967 | 0.9621688 | 24.29993 | 15.2158 | 21.68123
36.66 | 12.631 | 1.010484 | 0.9600383 | 11.67096 | 14.10719 | 20.10155
36.68 | 25.2621 | 2.020967 | 0.9578872 | 24.30421 | 13.43216 | 19.13969
36.7 | 12.631 | 1.010484 | 0.9557162 | 11.67528 | 10.24662 | 14.60057
36.72 | 12.631 | 1.010484 | 0.9535268 | 11.67747 | 5.60765 | 7.990427
36.74 | 0 | 0 | 0.9513205 | -0.9513205 | 6.026899 | 8.587821
36.76 | 0 | 0 | 0.9490991 | -0.9490991 | 5.574911 | 7.943777
36.78 | 0 | 0 | 0.9468636 | -0.9468636 | 7.943141 | 11.3183
36.8 | 0 | 0 | 0.9446139 | -0.9446139 | 8.857937 | 12.62181
36.82 | 0 | 0 | 0.9423491 | -0.9423491 | 8.360577 | 11.91311
36.84 | 12.631 | 1.010484 | 0.9400672 | 11.69093 | 8.96159 | 12.76951
36.86 | 12.631 | 1.010484 | 0.9377654 | 11.69323 | 9.954892 | 14.18488
36.88 | 12.631 | 1.010484 | 0.9354413 | 11.69556 | 9.928316 | 14.14701
36.9 | 25.2621 | 2.020967 | 0.9330924 | 24.32901 | 11.78466 | 16.79214
36.92 | 50.5242 | 4.041935 | 0.9307165 | 49.59348 | 13.63689 | 19.43141
36.94 | 12.631 | 1.010484 | 0.9283122 | 11.70269 | 18.22676 | 25.9716
36.96 | 12.631 | 1.010484 | 0.9258787 | 11.70512 | 20.33093 | 28.96986
36.98 | 0 | 0 | 0.9234157 | -0.9234157 | 21.75382 | 30.99735
37 | 12.631 | 1.010484 | 0.920923 | 11.71008 | 22.45414 | 31.99525
37.02 | 25.2621 | 2.020967 | 0.9183996 | 24.3437 | 23.09668 | 32.91081
37.04 | 12.631 | 1.010484 | 0.9158445 | 11.71516 | 22.5418 | 32.12016
37.06 | 25.2621 | 2.020967 | 0.9132575 | 24.34884 | 21.92915 | 31.24718
37.08 | 37.8931 | 3.031451 | 0.9106384 | 36.98246 | 20.59392 | 29.34459
37.1 | 37.8931 | 3.031451 | 0.9079876 | 36.98511 | 17.87134 | 25.46514
37.12 | 37.8931 | 3.031451 | 0.9053062 | 36.98779 | 16.04068 | 22.85661
37.14 | 0 | 0 | 0.9025961 | -0.9025961 | 16.71644 | 23.81951
37.16 | 12.631 | 1.010484 | 0.8998599 | 11.73114 | 13.77922 | 19.63422
37.18 | 12.631 | 1.010484 | 0.8970992 | 11.7339 | 11.54398 | 16.44919
37.2 | 12.631 | 1.010484 | 0.8943161 | 11.73668 | 9.494571 | 13.52896
37.22 | 0 | 0 | 0.8915127 | -0.8915127 | 9.666662 | 13.77418
37.24 | 0 | 0 | 0.8886913 | -0.8886913 | 9.549741 | 13.60757
37.26 | 0 | 0 | 0.8858536 | -0.8858536 | 7.772916 | 11.07575
37.28 | 0 | 0 | 0.8830003 | -0.8830003 | 8.692445 | 12.386
37.3 | 12.631 | 1.010484 | 0.880131 | 11.75087 | 10.54518 | 15.02598
37.32 | 12.631 | 1.010484 | 0.8772448 | 11.75376 | 12.7489 | 18.1661
37.34 | 12.631 | 1.010484 | 0.8743408 | 11.75666 | 14.72141 | 20.97677
37.36 | 37.8931 | 3.031451 | 0.8714184 | 37.02168 | 14.26601 | 20.32785
37.38 | 37.8931 | 3.031451 | 0.8684773 | 37.02462 | 14.59928 | 20.80274
37.4 | 25.2621 | 2.020967 | 0.8655178 | 24.39658 | 15.01515 | 21.39532
37.42 | 0 | 0 | 0.8625411 | -0.8625411 | 14.80753 | 21.09948
37.44 | 12.631 | 1.010484 | 0.8595487 | 11.77145 | 15.34731 | 21.86862
37.46 | 25.2621 | 2.020967 | 0.8565415 | 24.40556 | 14.35519 | 20.45494
37.48 | 0 | 0 | 0.8535204 | -0.8535204 | 12.22344 | 17.41737
37.5 | 0 | 0 | 0.8504869 | -0.8504869 | 10.00913 | 14.26216
37.52 | 0 | 0 | 0.8474417 | -0.8474417 | 7.357136 | 10.4833
37.54 | 12.631 | 1.010484 | 0.8443846 | 11.78662 | 7.83505 | 11.16428
37.56 | 12.631 | 1.010484 | 0.8413145 | 11.78969 | 7.317849 | 10.42732
37.58 | 12.631 | 1.010484 | 0.8382307 | 11.79277 | 8.477097 | 12.07915
37.6 | 12.631 | 1.010484 | 0.8351327 | 11.79587 | 13.15851 | 18.74977
37.62 | 25.2621 | 2.020967 | 0.8320201 | 24.43008 | 15.51524 | 22.1079
37.64 | 0 | 0 | 0.8288929 | -0.8288929 | 16.95944 | 24.16577
37.66 | 12.631 | 1.010484 | 0.8257514 | 11.80525 | 18.86199 | 26.87674
37.68 | 25.2621 | 2.020967 | 0.8225954 | 24.4395 | 22.36254 | 31.86472
37.7 | 25.2621 | 2.020967 | 0.8194246 | 24.44268 | 23.41864 | 33.36958
37.72 | 50.5242 | 4.041935 | 0.8162393 | 49.70796 | 23.44247 | 33.40354
37.74 | 12.631 | 1.010484 | 0.8130404 | 11.81796 | 22.43404 | 31.9666
37.76 | 25.2621 | 2.020967 | 0.8098298 | 24.45227 | 20.82688 | 29.67654
37.78 | 37.8931 | 3.031451 | 0.8066093 | 37.08649 | 19.76065 | 28.15725
37.8 | 0 | 0 | 0.8033817 | -0.8033817 | 16.72482 | 23.83145
37.82 | 25.2621 | 2.020967 | 0.8001501 | 24.46195 | 13.95739 | 19.8881
37.84 | 12.631 | 1.010484 | 0.7969171 | 11.83408 | 13.2628 | 18.89836
37.86 | 12.631 | 1.010484 | 0.7936857 | 11.83731 | 11.26339 | 16.04938
37.88 | 0 | 0 | 0.790459 | -0.790459 | 9.371332 | 13.35336
37.9 | 0 | 0 | 0.7872405 | -0.7872405 | 8.061482 | 11.48693
37.92 | 0 | 0 | 0.7840329 | -0.7840329 | 5.298164 | 7.549436
37.94 | 0 | 0 | 0.7808381 | -0.7808381 | 6.346039 | 9.042569
37.96 | 12.631 | 1.010484 | 0.7776573 | 11.85334 | 5.358228 | 7.635022
37.98 | 0 | 0 | 0.7744908 | -0.7744908 | 3.474379 | 4.950696
38 | 25.2621 | 2.020967 | 0.7713392 | 24.49076 | 5.876562 | 8.373603
38.02 | 25.2621 | 2.020967 | 0.7682024 | 24.4939 | 6.90786 | 9.843116
38.04 | 12.631 | 1.010484 | 0.7650808 | 11.86592 | 10.49095 | 14.94871
38.06 | 0 | 0 | 0.7619751 | -0.7619751 | 11.60479 | 16.53584
38.08 | 0 | 0 | 0.7588865 | -0.7588865 | 13.89955 | 19.80569
38.1 | 0 | 0 | 0.7558152 | -0.7558152 | 14.38986 | 20.50434
38.12 | 25.2621 | 2.020967 | 0.7527609 | 24.50934 | 16.25104 | 23.15635
38.14 | 12.631 | 1.010484 | 0.7497224 | 11.88128 | 16.4977 | 23.50783
38.16 | 12.631 | 1.010484 | 0.746699 | 11.8843 | 16.2282 | 23.12382
38.18 | 50.5242 | 4.041935 | 0.7436903 | 49.78051 | 17.24698 | 24.57549
38.2 | 25.2621 | 2.020967 | 0.7406961 | 24.5214 | 15.90387 | 22.66167
38.22 | 12.631 | 1.010484 | 0.7377172 | 11.89328 | 14.16435 | 20.183
38.24 | 0 | 0 | 0.7347549 | -0.7347549 | 16.07085 | 22.8996
38.26 | 25.2621 | 2.020967 | 0.7318106 | 24.53029 | 17.81216 | 25.38081
38.28 | 12.631 | 1.010484 | 0.7288853 | 11.90211 | 16.4442 | 23.4316
38.3 | 25.2621 | 2.020967 | 0.7259803 | 24.53612 | 15.57586 | 22.19428
38.32 | 0 | 0 | 0.723097 | -0.723097 | 12.61402 | 17.97391
38.34 | 12.631 | 1.010484 | 0.7202375 | 11.91076 | 12.69946 | 18.09566
38.36 | 12.631 | 1.010484 | 0.7174031 | 11.9136 | 12.84681 | 18.30562
38.38 | 0 | 0 | 0.7145953 | -0.7145953 | 13.3286 | 18.99213
38.4 | 12.631 | 1.010484 | 0.7118161 | 11.91918 | 16.4654 | 23.4618
38.42 | 50.5242 | 4.041935 | 0.7090664 | 49.81513 | 18.02484 | 25.68387
38.44 | 12.631 | 1.010484 | 0.7063476 | 11.92465 | 18.36202 | 26.16432
38.46 | 0 | 0 | 0.703662 | -0.703662 | 17.08467 | 24.34421
38.48 | 25.2621 | 2.020967 | 0.7010122 | 24.56109 | 17.17816 | 24.47743
38.5 | 12.631 | 1.010484 | 0.6984001 | 11.9326 | 16.17326 | 23.04553
38.52 | 37.8931 | 3.031451 | 0.6958281 | 37.19727 | 15.95699 | 22.73736
38.54 | 25.2621 | 2.020967 | 0.6932987 | 24.5688 | 13.62656 | 19.41669
38.56 | 12.631 | 1.010484 | 0.6908154 | 11.94018 | 11.73376 | 16.71961
38.58 | 0 | 0 | 0.6883819 | -0.6883819 | 9.613808 | 13.69886
38.6 | 0 | 0 | 0.6860023 | -0.6860023 | 4.756184 | 6.77716
38.62 | 0 | 0 | 0.6836801 | -0.6836801 | 2.615477 | 3.726833
38.64 | 0 | 0 | 0.681418 | -0.681418 | 2.960461 | 4.218406
38.66 | 0 | 0 | 0.679218 | -0.679218 | 0.1052929 | 0.1500334
38.68 | 0 | 0 | 0.6770816 | -0.6770816 | -2.06863 | -2.947622
38.7 | 0 | 0 | 0.6750095 | -0.6750095 | -1.798161 | -2.562228
38.72 | 0 | 0 | 0.6730017 | -0.6730017 | -0.9290314 | -1.323791
38.74 | 0 | 0 | 0.6710578 | -0.6710578 | 0.9723193 | 1.385473
38.76 | 0 | 0 | 0.6691763 | -0.6691763 | 5.04554 | 7.189468
38.78 | 0 | 0 | 0.6673554 | -0.6673554 | 7.206902 | 10.26923
38.8 | 25.2621 | 2.020967 | 0.6655926 | 24.59651 | 10.63173 | 15.14931
38.82 | 0 | 0 | 0.6638847 | -0.6638847 | 13.70552 | 19.52921
38.84 | 12.631 | 1.010484 | 0.6622288 | 11.96877 | 17.09307 | 24.35618
38.86 | 37.8931 | 3.031451 | 0.6606216 | 37.23248 | 19.65475 | 28.00635
38.88 | 25.2621 | 2.020967 | 0.65906 | 24.60304 | 21.39055 | 30.47972
38.9 | 25.2621 | 2.020967 | 0.6575417 | 24.60456 | 21.5944 | 30.77019
38.92 | 12.631 | 1.010484 | 0.6560646 | 11.97494 | 20.65856 | 29.43669
38.94 | 37.8931 | 3.031451 | 0.6546274 | 37.23847 | 19.64009 | 27.98547
38.96 | 12.631 | 1.010484 | 0.6532289 | 11.97777 | 18.45642 | 26.29884
38.98 | 37.8931 | 3.031451 | 0.6518687 | 37.24123 | 17.02497 | 24.25914
39 | 12.631 | 1.010484 | 0.6505466 | 11.98045 | 15.96923 | 22.7548
39.02 | 12.631 | 1.010484 | 0.6492632 | 11.98174 | 15.68147 | 22.34477
39.04 | 0 | 0 | 0.6480192 | -0.6480192 | 15.02205 | 21.40516
39.06 | 0 | 0 | 0.6468157 | -0.6468157 | 13.55741 | 19.31817
39.08 | 0 | 0 | 0.6456532 | -0.6456532 | 14.0004 | 19.94938
39.1 | 12.631 | 1.010484 | 0.6445313 | 11.98647 | 14.58786 | 20.78647
39.12 | 25.2621 | 2.020967 | 0.6434492 | 24.61865 | 14.96883 | 21.32932
39.14 | 25.2621 | 2.020967 | 0.6424064 | 24.61969 | 14.08624 | 20.07171
39.16 | 25.2621 | 2.020967 | 0.6414026 | 24.6207 | 14.96676 | 21.32636
39.18 | 25.2621 | 2.020967 | 0.6404382 | 24.62166 | 13.33671 | 19.00369
39.2 | 12.631 | 1.010484 | 0.6395141 | 11.99149 | 14.0272 | 19.98758
39.22 | 25.2621 | 2.020967 | 0.6386316 | 24.62347 | 13.42936 | 19.1357
39.24 | 0 | 0 | 0.6377923 | -0.6377923 | 12.24925 | 17.45414
39.26 | 12.631 | 1.010484 | 0.6369983 | 11.994 | 11.15169 | 15.89021
39.28 | 12.631 | 1.010484 | 0.6362511 | 11.99475 | 10.36789 | 14.77337
39.3 | 0 | 0 | 0.6355523 | -0.6355523 | 8.758219 | 12.47972
39.32 | 0 | 0 | 0.6349038 | -0.6349038 | 7.462311 | 10.63316
39.34 | 0 | 0 | 0.6343071 | -0.6343071 | 6.955023 | 9.910319
39.36 | 0 | 0 | 0.6337627 | -0.6337627 | 6.612851 | 9.422753
39.38 | 12.631 | 1.010484 | 0.6332707 | 11.99773 | 6.518377 | 9.288135
39.4 | 12.631 | 1.010484 | 0.6328307 | 11.99817 | 6.048102 | 8.618034
39.42 | 12.631 | 1.010484 | 0.6324422 | 11.99856 | 5.243309 | 7.471272
39.44 | 25.2621 | 2.020967 | 0.6321052 | 24.62999 | 5.949731 | 8.477864
39.46 | 12.631 | 1.010484 | 0.6318198 | 11.99918 | 3.81112 | 5.430524
39.48 | 0 | 0 | 0.6315868 | -0.6315868 | 2.828609 | 4.030528
39.5 | 0 | 0 | 0.631407 | -0.631407 | 4.724057 | 6.731382
39.52 | 0 | 0 | 0.6312807 | -0.6312807 | 7.449415 | 10.61479
39.54 | 0 | 0 | 0.6312076 | -0.6312076 | 8.725397 | 12.43295
39.56 | 0 | 0 | 0.6311866 | -0.6311866 | 8.944266 | 12.74482
39.58 | 0 | 0 | 0.6312163 | -0.6312163 | 9.163087 | 13.05662
39.6 | 12.631 | 1.010484 | 0.6312944 | 11.99971 | 11.85109 | 16.88679
39.62 | 12.631 | 1.010484 | 0.6314182 | 11.99958 | 14.06419 | 20.04028
39.64 | 12.631 | 1.010484 | 0.6315849 | 11.99942 | 15.84368 | 22.57591
39.66 | 37.8931 | 3.031451 | 0.6317924 | 37.26131 | 18.37052 | 26.17643
39.68 | 50.5242 | 4.041935 | 0.6320385 | 49.89216 | 19.88154 | 28.32951
39.7 | 25.2621 | 2.020967 | 0.6323219 | 24.62978 | 19.2784 | 27.47009
39.72 | 0 | 0 | 0.6326422 | -0.6326422 | 18.36554 | 26.16934
39.74 | 12.631 | 1.010484 | 0.6329995 | 11.998 | 17.80775 | 25.37453
39.76 | 25.2621 | 2.020967 | 0.6333934 | 24.62871 | 15.7593 | 22.45566
39.78 | 25.2621 | 2.020967 | 0.6338237 | 24.62828 | 11.90637 | 16.96558
39.8 | 0 | 0 | 0.6342905 | -0.6342905 | 10.52264 | 14.99387
39.82 | 0 | 0 | 0.6347947 | -0.6347947 | 8.622728 | 12.28666
39.84 | 0 | 0 | 0.6353364 | -0.6353364 | 5.934108 | 8.455601
39.86 | 0 | 0 | 0.635915 | -0.635915 | 4.967305 | 7.077989
39.88 | 0 | 0 | 0.6365295 | -0.6365295 | 5.057531 | 7.206553
39.9 | 12.631 | 1.010484 | 0.6371781 | 11.99382 | 7.86057 | 11.20065
39.92 | 12.631 | 1.010484 | 0.6378584 | 11.99314 | 8.710497 | 12.41172
39.94 | 0 | 0 | 0.6385684 | -0.6385684 | 8.627205 | 12.29304
39.96 | 12.631 | 1.010484 | 0.6393061 | 11.99169 | 8.316781 | 11.85071
39.98 | 37.8931 | 3.031451 | 0.640069 | 37.25303 | 7.940267 | 11.31421
40 | 0 | 0 | 0.6408548 | -0.6408548 | 10.44174 | 14.8786
40.02 | 12.631 | 1.010484 | 0.6416621 | 11.98934 | 11.30392 | 16.10714
40.04 | 25.2621 | 2.020967 | 0.6424887 | 24.61961 | 12.60377 | 17.95931
40.06 | 0 | 0 | 0.6433325 | -0.6433325 | 11.78949 | 16.79902
40.08 | 12.631 | 1.010484 | 0.6441924 | 11.98681 | 9.6456 | 13.74416
40.1 | 0 | 0 | 0.645066 | -0.645066 | 9.698407 | 13.81941
40.12 | 12.631 | 1.010484 | 0.6459518 | 11.98505 | 11.43176 | 16.2893
40.14 | 0 | 0 | 0.6468471 | -0.6468471 | 12.99995 | 18.52382
40.16 | 12.631 | 1.010484 | 0.6477499 | 11.98325 | 13.26331 | 18.8991
40.18 | 37.8931 | 3.031451 | 0.6486572 | 37.24444 | 14.73238 | 20.9924
40.2 | 12.631 | 1.010484 | 0.6495665 | 11.98143 | 16.46984 | 23.46813
40.22 | 12.631 | 1.010484 | 0.6504759 | 11.98052 | 16.67126 | 23.75514
40.24 | 0 | 0 | 0.6513838 | -0.6513838 | 16.70752 | 23.8068
40.26 | 25.2621 | 2.020967 | 0.6522888 | 24.60981 | 18.81661 | 26.81208
40.28 | 50.5242 | 4.041935 | 0.6531889 | 49.87101 | 19.62089 | 27.95811
40.3 | 25.2621 | 2.020967 | 0.6540826 | 24.60802 | 20.53254 | 29.25713
40.32 | 12.631 | 1.010484 | 0.6549693 | 11.97603 | 18.33495 | 26.12575
40.34 | 12.631 | 1.010484 | 0.655849 | 11.97515 | 17.07055 | 24.32409
40.36 | 12.631 | 1.010484 | 0.656722 | 11.97428 | 16.2645 | 23.17553
40.38 | 0 | 0 | 0.6575887 | -0.6575887 | 15.48322 | 22.06228
40.4 | 25.2621 | 2.020967 | 0.6584497 | 24.60365 | 15.63514 | 22.27875
40.42 | 12.631 | 1.010484 | 0.6593051 | 11.97169 | 14.25102 | 20.3065
40.44 | 25.2621 | 2.020967 | 0.6601554 | 24.60194 | 12.03694 | 17.15163
40.46 | 12.631 | 1.010484 | 0.6610014 | 11.97 | 9.657713 | 13.76142
40.48 | 0 | 0 | 0.6618444 | -0.6618444 | 8.917754 | 12.70704
40.5 | 0 | 0 | 0.6626859 | -0.6626859 | 9.313312 | 13.27068
40.52 | 25.2621 | 2.020967 | 0.6635267 | 24.59857 | 11.59176 | 16.51727
40.54 | 25.2621 | 2.020967 | 0.664367 | 24.59773 | 12.68927 | 18.08113
40.56 | 0 | 0 | 0.6652076 | -0.6652076 | 11.94105 | 17.01498
40.58 | 0 | 0 | 0.6660496 | -0.6660496 | 12.29118 | 17.51389
40.6 | 12.631 | 1.010484 | 0.6668935 | 11.96411 | 11.46038 | 16.33008
40.62 | 12.631 | 1.010484 | 0.6677393 | 11.96326 | 11.68664 | 16.65248
40.64 | 25.2621 | 2.020967 | 0.668587 | 24.59351 | 11.55779 | 16.46887
40.66 | 12.631 | 1.010484 | 0.6694371 | 11.96156 | 13.58435 | 19.35655
40.68 | 12.631 | 1.010484 | 0.6702904 | 11.96071 | 15.52832 | 22.12654
40.7 | 37.8931 | 3.031451 | 0.6711479 | 37.22195 | 15.15171 | 21.5899
40.72 | 0 | 0 | 0.6720111 | -0.6720111 | 14.96503 | 21.3239
40.74 | 0 | 0 | 0.672882 | -0.672882 | 16.10793 | 22.95244
40.76 | 25.2621 | 2.020967 | 0.6737619 | 24.58834 | 17.25083 | 24.58097
40.78 | 12.631 | 1.010484 | 0.6746518 | 11.95635 | 16.19701 | 23.07937
40.8 | 12.631 | 1.010484 | 0.6755527 | 11.95545 | 13.65256 | 19.45375
40.82 | 25.2621 | 2.020967 | 0.6764663 | 24.58563 | 11.14939 | 15.88693
40.84 | 25.2621 | 2.020967 | 0.6773943 | 24.58471 | 9.785842 | 13.944
40.86 | 12.631 | 1.010484 | 0.6783388 | 11.95266 | 9.561925 | 13.62493
40.88 | 0 | 0 | 0.6793026 | -0.6793026 | 7.967105 | 11.35245
40.9 | 12.631 | 1.010484 | 0.6802886 | 11.95071 | 8.21799 | 11.70994
40.92 | 0 | 0 | 0.6812992 | -0.6812992 | 10.35587 | 14.75624
40.94 | 0 | 0 | 0.6823368 | -0.6823368 | 7.555275 | 10.76563
40.96 | 0 | 0 | 0.6834033 | -0.6834033 | 5.935585 | 8.457706
40.98 | 0 | 0 | 0.6844999 | -0.6844999 | 7.25995 | 10.34481
41 | 12.631 | 1.010484 | 0.6856271 | 11.94537 | 6.466031 | 9.213546
41.02 | 25.2621 | 2.020967 | 0.6867848 | 24.57532 | 7.868783 | 11.21235
41.04 | 12.631 | 1.010484 | 0.6879731 | 11.94303 | 10.32857 | 14.71733
41.06 | 12.631 | 1.010484 | 0.6891925 | 11.94181 | 12.4745 | 17.77511
41.08 | 25.2621 | 2.020967 | 0.6904438 | 24.57166 | 13.6005 | 19.37957
41.1 | 0 | 0 | 0.6917282 | -0.6917282 | 15.74224 | 22.43137
41.12 | 0 | 0 | 0.6930471 | -0.6930471 | 18.42487 | 26.25388
41.14 | 37.8931 | 3.031451 | 0.6944015 | 37.1987 | 19.09656 | 27.21098
41.16 | 25.2621 | 2.020967 | 0.6957914 | 24.56631 | 19.52047 | 27.81502
41.18 | 12.631 | 1.010484 | 0.697218 | 11.93378 | 21.02618 | 29.96053
41.2 | 37.8931 | 3.031451 | 0.6986825 | 37.19442 | 21.33441 | 30.39973
41.22 | 12.631 | 1.010484 | 0.7001867 | 11.93081 | 20.17261 | 28.74427
41.24 | 12.631 | 1.010484 | 0.7017329 | 11.92927 | 20.21236 | 28.80091
41.26 | 25.2621 | 2.020967 | 0.7033238 | 24.55878 | 20.314 | 28.94573
41.28 | 37.8931 | 3.031451 | 0.7049624 | 37.18814 | 20.04397 | 28.56096
41.3 | 12.631 | 1.010484 | 0.7066519 | 11.92435 | 21.24799 | 30.27659
41.32 | 12.631 | 1.010484 | 0.7083965 | 11.9226 | 19.17755 | 27.32638
41.34 | 25.2621 | 2.020967 | 0.7102006 | 24.5519 | 16.34315 | 23.28761
41.36 | 25.2621 | 2.020967 | 0.7120687 | 24.55003 | 16.82852 | 23.97921
41.38 | 0 | 0 | 0.714006 | -0.714006 | 16.35999 | 23.3116
41.4 | 0 | 0 | 0.716018 | -0.716018 | 12.46832 | 17.76631
41.42 | 25.2621 | 2.020967 | 0.7181096 | 24.54399 | 12.88741 | 18.36346
41.44 | 25.2621 | 2.020967 | 0.720285 | 24.54182 | 12.43515 | 17.71904
41.46 | 12.631 | 1.010484 | 0.7225488 | 11.90845 | 10.0132 | 14.26797
41.48 | 12.631 | 1.010484 | 0.7249063 | 11.90609 | 9.705293 | 13.82922
41.5 | 0 | 0 | 0.7273628 | -0.7273628 | 11.55269 | 16.4616
41.52 | 12.631 | 1.010484 | 0.7299239 | 11.90108 | 10.14208 | 14.45161
41.54 | 12.631 | 1.010484 | 0.7325946 | 11.89841 | 9.829724 | 14.00653
41.56 | 0 | 0 | 0.7353801 | -0.7353801 | 11.32169 | 16.13245
41.58 | 0 | 0 | 0.7382857 | -0.7382857 | 12.85482 | 18.31703
41.6 | 37.8931 | 3.031451 | 0.7413161 | 37.15178 | 12.23242 | 17.43017
41.62 | 12.631 | 1.010484 | 0.7444753 | 11.88652 | 10.86665 | 15.48405
41.64 | 0 | 0 | 0.747768 | -0.747768 | 9.624616 | 13.71426
41.66 | 25.2621 | 2.020967 | 0.7511991 | 24.5109 | 10.78561 | 15.36858
41.68 | 12.631 | 1.010484 | 0.7547728 | 11.87623 | 11.01327 | 15.69297
41.7 | 0 | 0 | 0.7584938 | -0.7584938 | 11.05496 | 15.75239
41.72 | 25.2621 | 2.020967 | 0.762367 | 24.49973 | 9.10627 | 12.97566
41.74 | 12.631 | 1.010484 | 0.7663967 | 11.8646 | 7.405158 | 10.55172
41.76 | 0 | 0 | 0.7705876 | -0.7705876 | 7.756069 | 11.05174
41.78 | 0 | 0 | 0.7749444 | -0.7749444 | 6.781363 | 9.662868
41.8 | 0 | 0 | 0.7794714 | -0.7794714 | 3.77495 | 5.378984
41.82 | 0 | 0 | 0.784172 | -0.784172 | 4.352457 | 6.201884
41.84 | 25.2621 | 2.020967 | 0.7890489 | 24.47305 | 5.569806 | 7.936502
41.86 | 0 | 0 | 0.7941038 | -0.7941038 | 5.461525 | 7.78221
41.88 | 0 | 0 | 0.7993392 | -0.7993392 | 7.01298 | 9.992903
41.9 | 0 | 0 | 0.8047566 | -0.8047566 | 7.754938 | 11.05013
41.92 | 12.631 | 1.010484 | 0.8103569 | 11.82064 | 7.295135 | 10.39495
41.94 | 25.2621 | 2.020967 | 0.81614 | 24.44596 | 8.618939 | 12.28126
41.96 | 0 | 0 | 0.8221062 | -0.8221062 | 7.84495 | 11.17839
41.98 | 0 | 0 | 0.8282562 | -0.8282562 | 8.189777 | 11.66974
42 | 25.2621 | 2.020967 | 0.83459 | 24.42751 | 7.374134 | 10.50752
42.02 | 25.2621 | 2.020967 | 0.8411066 | 24.42099 | 6.496367 | 9.256773
42.04 | 0 | 0 | 0.8478057 | -0.8478057 | 5.515187 | 7.858675
42.06 | 0 | 0 | 0.8546873 | -0.8546873 | 5.962505 | 8.496065
42.08 | 0 | 0 | 0.8617508 | -0.8617508 | 5.992602 | 8.538951
42.1 | 0 | 0 | 0.8689945 | -0.8689945 | 6.542789 | 9.322921
42.12 | 0 | 0 | 0.876416 | -0.876416 | 6.47343 | 9.22409
42.14 | 0 | 0 | 0.8840121 | -0.8840121 | 6.924166 | 9.866351
42.16 | 25.2621 | 2.020967 | 0.8917787 | 24.37032 | 8.36986 | 11.92634
42.18 | 0 | 0 | 0.8997106 | -0.8997106 | 6.495557 | 9.25562
42.2 | 12.631 | 1.010484 | 0.9078035 | 11.7232 | 6.322301 | 9.008744
42.22 | 12.631 | 1.010484 | 0.9160519 | 11.71495 | 6.437929 | 9.173504
42.24 | 12.631 | 1.010484 | 0.9244507 | 11.70655 | 7.709564 | 10.98548
42.26 | 25.2621 | 2.020967 | 0.9329949 | 24.32911 | 8.564012 | 12.20299
42.28 | 12.631 | 1.010484 | 0.9416799 | 11.68932 | 9.938586 | 14.16164
42.3 | 0 | 0 | 0.9505014 | -0.9505014 | 10.69365 | 15.23755
42.32 | 0 | 0 | 0.9594556 | -0.9594556 | 9.417049 | 13.4185
42.34 | 0 | 0 | 0.9685374 | -0.9685374 | 9.717654 | 13.84683
42.36 | 0 | 0 | 0.9777411 | -0.9777411 | 8.610105 | 12.26867
42.38 | 25.2621 | 2.020967 | 0.9870599 | 24.27504 | 10.17812 | 14.50296
42.4 | 0 | 0 | 0.9964859 | -0.9964859 | 8.261039 | 11.77128
42.42 | 25.2621 | 2.020967 | 1.006012 | 24.25609 | 9.019535 | 12.85207
42.44 | 25.2621 | 2.020967 | 1.01563 | 24.24647 | 9.509543 | 13.55029
42.46 | 12.631 | 1.010484 | 1.025332 | 11.60567 | 7.654113 | 10.90646
42.48 | 0 | 0 | 1.035111 | -1.035111 | 8.635326 | 12.30461
42.5 | 0 | 0 | 1.044959 | -1.044959 | 10.1739 | 14.49695
42.52 | 25.2621 | 2.020967 | 1.05487 | 24.20723 | 10.69665 | 15.24182
42.54 | 0 | 0 | 1.064833 | -1.064833 | 10.86837 | 15.48651
42.56 | 12.631 | 1.010484 | 1.07484 | 11.55616 | 10.64777 | 15.17218
42.58 | 0 | 0 | 1.084881 | -1.084881 | 10.69966 | 15.24612
42.6 | 25.2621 | 2.020967 | 1.094947 | 24.16715 | 11.45762 | 16.32614
42.62 | 0 | 0 | 1.105028 | -1.105028 | 10.41113 | 14.83497
42.64 | 0 | 0 | 1.115114 | -1.115114 | 11.91643 | 16.97991
42.66 | 37.8931 | 3.031451 | 1.125193 | 36.76791 | 12.79825 | 18.23643
42.68 | 25.2621 | 2.020967 | 1.135253 | 24.12685 | 11.68571 | 16.65115
42.7 | 12.631 | 1.010484 | 1.145284 | 11.48572 | 10.34197 | 14.73643
42.72 | 12.631 | 1.010484 | 1.155273 | 11.47573 | 9.34924 | 13.32188
42.74 | 12.631 | 1.010484 | 1.16521 | 11.46579 | 12.27512 | 17.49101
42.76 | 12.631 | 1.010484 | 1.175086 | 11.45591 | 13.19017 | 18.79488
42.78 | 0 | 0 | 1.184889 | -1.184889 | 13.19275 | 18.79855
42.8 | 12.631 | 1.010484 | 1.194609 | 11.43639 | 12.63385 | 18.00217
42.82 | 12.631 | 1.010484 | 1.204236 | 11.42676 | 15.08106 | 21.48923
42.84 | 0 | 0 | 1.213758 | -1.213758 | 14.99722 | 21.36977
42.86 | 12.631 | 1.010484 | 1.223165 | 11.40784 | 14.81026 | 21.10337
42.88 | 37.8931 | 3.031451 | 1.232444 | 36.66066 | 19.22743 | 27.39746
42.9 | 37.8931 | 3.031451 | 1.241584 | 36.65152 | 21.38197 | 30.46749
42.92 | 37.8931 | 3.031451 | 1.250575 | 36.64252 | 23.7844 | 33.89075
42.94 | 12.631 | 1.010484 | 1.259406 | 11.37159 | 26.66597 | 37.99675
42.96 | 12.631 | 1.010484 | 1.268066 | 11.36293 | 29.59313 | 42.1677
42.98 | 37.8931 | 3.031451 | 1.276548 | 36.61655 | 30.76145 | 43.83247
43 | 37.8931 | 3.031451 | 1.284842 | 36.60826 | 29.46487 | 41.98494
43.02 | 25.2621 | 2.020967 | 1.29294 | 23.96916 | 27.90009 | 39.75526
43.04 | 37.8931 | 3.031451 | 1.300834 | 36.59227 | 27.12417 | 38.64965
43.06 | 37.8931 | 3.031451 | 1.308518 | 36.58458 | 25.52264 | 36.3676
43.08 | 12.631 | 1.010484 | 1.315983 | 11.31502 | 22.34812 | 31.84418
43.1 | 37.8931 | 3.031451 | 1.323227 | 36.56987 | 20.66444 | 29.44508
43.12 | 25.2621 | 2.020967 | 1.330241 | 23.93186 | 21.56997 | 30.73538
43.14 | 12.631 | 1.010484 | 1.337023 | 11.29398 | 21.41453 | 30.5139
43.16 | 0 | 0 | 1.343568 | -1.343568 | 20.86295 | 29.72793
43.18 | 12.631 | 1.010484 | 1.349872 | 11.28113 | 22.22339 | 31.66645
43.2 | 25.2621 | 2.020967 | 1.355929 | 23.90617 | 24.39752 | 34.76441
43.22 | 37.8931 | 3.031451 | 1.361735 | 36.53137 | 25.39098 | 36.17999
43.24 | 25.2621 | 2.020967 | 1.367285 | 23.89482 | 23.87417 | 34.01867
43.26 | 12.631 | 1.010484 | 1.372575 | 11.25843 | 26.04907 | 37.11772
43.28 | 37.8931 | 3.031451 | 1.377602 | 36.5155 | 27.91454 | 39.77586
43.3 | 50.5242 | 4.041935 | 1.382362 | 49.14184 | 25.19693 | 35.9035
43.32 | 25.2621 | 2.020967 | 1.386854 | 23.87525 | 25.63013 | 36.52076
43.34 | 50.5242 | 4.041935 | 1.391076 | 49.13312 | 26.97613 | 38.4387
43.36 | 37.8931 | 3.031451 | 1.395026 | 36.49807 | 25.19251 | 35.8972
43.38 | 0 | 0 | 1.398705 | -1.398705 | 23.49588 | 33.47964
43.4 | 0 | 0 | 1.402114 | -1.402114 | 16.51008 | 23.52547
43.42 | 12.631 | 1.010484 | 1.405252 | 11.22575 | 13.81062 | 19.67896
43.44 | 37.8931 | 3.031451 | 1.408117 | 36.48498 | 15.54612 | 22.1519
43.46 | 0 | 0 | 1.410707 | -1.410707 | 16.49323 | 23.50145
43.48 | 0 | 0 | 1.413022 | -1.413022 | 16.92447 | 24.11594
43.5 | 37.8931 | 3.031451 | 1.415058 | 36.47804 | 17.9795 | 25.61926
43.52 | 25.2621 | 2.020967 | 1.416812 | 23.84529 | 19.86064 | 28.29973
43.54 | 0 | 0 | 1.418282 | -1.418282 | 20.76346 | 29.58617
43.56 | 25.2621 | 2.020967 | 1.419463 | 23.84264 | 25.75029 | 36.69198
43.58 | 0 | 0 | 1.420354 | -1.420354 | 30.11391 | 42.90977
43.6 | 88.4173 | 7.073386 | 1.420949 | 86.99635 | 31.22406 | 44.49164
43.62 | 63.1552 | 5.052419 | 1.421244 | 61.73396 | 31.1577 | 44.39709
43.64 | 25.2621 | 2.020967 | 1.421235 | 23.84086 | 31.01319 | 44.19117
43.66 | 25.2621 | 2.020967 | 1.420922 | 23.84118 | 30.95156 | 44.10335
43.68 | 12.631 | 1.010484 | 1.420302 | 11.2107 | 29.12709 | 41.50364
43.7 | 25.2621 | 2.020967 | 1.419375 | 23.84272 | 26.43581 | 37.6688
43.72 | 37.8931 | 3.031451 | 1.418139 | 36.47496 | 25.50799 | 36.34672
43.74 | 37.8931 | 3.031451 | 1.416595 | 36.4765 | 24.93145 | 35.5252
43.76 | 12.631 | 1.010484 | 1.414743 | 11.21626 | 21.28726 | 30.33255
43.78 | 12.631 | 1.010484 | 1.412584 | 11.21842 | 18.57657 | 26.47005
43.8 | 12.631 | 1.010484 | 1.41012 | 11.22088 | 14.87107 | 21.19002
43.82 | 12.631 | 1.010484 | 1.407352 | 11.22365 | 20.41515 | 29.08986
43.84 | 12.631 | 1.010484 | 1.404282 | 11.22672 | 23.44488 | 33.40697
43.86 | 37.8931 | 3.031451 | 1.400912 | 36.49219 | 24.35666 | 34.70619
43.88 | 25.2621 | 2.020967 | 1.397244 | 23.86486 | 24.56267 | 34.99973
43.9 | 25.2621 | 2.020967 | 1.393282 | 23.86882 | 25.43376 | 36.24095
43.92 | 37.8931 | 3.031451 | 1.389029 | 36.50407 | 26.53637 | 37.81208
43.94 | 25.2621 | 2.020967 | 1.38449 | 23.87761 | 27.63926 | 39.38361
43.96 | 37.8931 | 3.031451 | 1.379667 | 36.51343 | 27.80512 | 39.61994
43.98 | 50.5242 | 4.041935 | 1.374568 | 49.14963 | 27.69873 | 39.46835
44 | 37.8931 | 3.031451 | 1.369198 | 36.5239 | 28.9222 | 41.21168
44.02 | 0 | 0 | 1.363563 | -1.363563 | 27.78406 | 39.58993
44.04 | 25.2621 | 2.020967 | 1.357672 | 23.90443 | 27.18709 | 38.7393
44.06 | 25.2621 | 2.020967 | 1.351531 | 23.91057 | 25.95035 | 36.97706
44.08 | 37.8931 | 3.031451 | 1.345147 | 36.54795 | 27.01793 | 38.49826
44.1 | 12.631 | 1.010484 | 1.338526 | 11.29247 | 26.78093 | 38.16056
44.12 | 12.631 | 1.010484 | 1.331677 | 11.29932 | 26.69281 | 38.035
44.14 | 25.2621 | 2.020967 | 1.324608 | 23.93749 | 26.83614 | 38.23923
44.16 | 50.5242 | 4.041935 | 1.317328 | 49.20687 | 24.0769 | 34.30754
44.18 | 37.8931 | 3.031451 | 1.309845 | 36.58326 | 23.95225 | 34.12992
44.2 | 12.631 | 1.010484 | 1.302169 | 11.32883 | 24.74033 | 35.25288
44.22 | 37.8931 | 3.031451 | 1.294312 | 36.59879 | 23.3484 | 33.2695
44.24 | 25.2621 | 2.020967 | 1.286283 | 23.97582 | 20.09028 | 28.62695
44.26 | 25.2621 | 2.020967 | 1.278095 | 23.984 | 18.18255 | 25.90859
44.28 | 12.631 | 1.010484 | 1.26976 | 11.36124 | 16.96039 | 24.16712
44.3 | 12.631 | 1.010484 | 1.261289 | 11.36971 | 16.50639 | 23.52021
44.32 | 0 | 0 | 1.252697 | -1.252697 | 13.25296 | 18.88434
44.34 | 0 | 0 | 1.243995 | -1.243995 | 9.751883 | 13.89561
44.36 | 25.2621 | 2.020967 | 1.235197 | 24.0269 | 7.142805 | 10.17789
44.38 | 0 | 0 | 1.226311 | -1.226311 | 7.040206 | 10.0317
44.4 | 0 | 0 | 1.21735 | -1.21735 | 6.310047 | 8.991283
44.42 | 25.2621 | 2.020967 | 1.208323 | 24.05378 | 4.560056 | 6.497694
44.44 | 12.631 | 1.010484 | 1.19924 | 11.43176 | 6.852553 | 9.764309
44.46 | 12.631 | 1.010484 | 1.190108 | 11.44089 | 8.48031 | 12.08372
44.48 | 0 | 0 | 1.180937 | -1.180937 | 10.23198 | 14.57971
44.5 | 0 | 0 | 1.171738 | -1.171738 | 10.34441 | 14.73991
44.52 | 12.631 | 1.010484 | 1.162518 | 11.46848 | 11.3694 | 16.20043
44.54 | 12.631 | 1.010484 | 1.153284 | 11.47772 | 9.656782 | 13.7601
44.56 | 12.631 | 1.010484 | 1.144045 | 11.48695 | 8.815422 | 12.56123
44.58 | 12.631 | 1.010484 | 1.134808 | 11.49619 | 10.64974 | 15.17498
44.6 | 25.2621 | 2.020967 | 1.125581 | 24.13652 | 10.41122 | 14.8351
44.62 | 25.2621 | 2.020967 | 1.116372 | 24.14573 | 9.512014 | 13.55382
44.64 | 0 | 0 | 1.10719 | -1.10719 | 10.23141 | 14.57889
44.66 | 0 | 0 | 1.098044 | -1.098044 | 10.10016 | 14.39187
44.68 | 0 | 0 | 1.088942 | -1.088942 | 9.865641 | 14.0577
44.7 | 12.631 | 1.010484 | 1.079891 | 11.55111 | 8.429495 | 12.01132
44.72 | 0 | 0 | 1.070898 | -1.070898 | 5.791714 | 8.252703
44.74 | 25.2621 | 2.020967 | 1.061967 | 24.20013 | 4.896361 | 6.9769
44.76 | 12.631 | 1.010484 | 1.053105 | 11.57789 | 3.939 | 5.612742
44.78 | 0 | 0 | 1.044318 | -1.044318 | 2.254837 | 3.212952
44.8 | 0 | 0 | 1.03561 | -1.03561 | 0.9835053 | 1.401412
44.82 | 0 | 0 | 1.026986 | -1.026986 | 0.5585632 | 0.7959052
44.84 | 0 | 0 | 1.018451 | -1.018451 | 2.825736 | 4.026435
44.86 | 0 | 0 | 1.010008 | -1.010008 | 1.190783 | 1.696764
44.88 | 0 | 0 | 1.001657 | -1.001657 | 0.3609198 | 0.5142802
44.9 | 0 | 0 | 0.9934008 | -0.9934008 | 0.9183535 | 1.308576
44.92 | 12.631 | 1.010484 | 0.9852379 | 11.64576 | 3.486587 | 4.968091
44.94 | 0 | 0 | 0.9771677 | -0.9771677 | 5.080253 | 7.23893
44.96 | 0 | 0 | 0.9691892 | -0.9691892 | 7.231261 | 10.30394
44.98 | 12.631 | 1.010484 | 0.9613005 | 11.6697 | 9.625795 | 13.71594
45 | 12.631 | 1.010484 | 0.9534987 | 11.6775 | 12.4538 | 17.74561
45.02 | 25.2621 | 2.020967 | 0.9457814 | 24.31632 | 15.19914 | 21.65749
45.04 | 0 | 0 | 0.9381462 | -0.9381462 | 19.1914 | 27.34612
45.06 | 37.8931 | 3.031451 | 0.9305911 | 36.96251 | 22.1513 | 31.56372
45.08 | 37.8931 | 3.031451 | 0.9231135 | 36.96999 | 24.07883 | 34.31029
45.1 | 25.2621 | 2.020967 | 0.9157112 | 24.34639 | 24.26792 | 34.57973
45.12 | 12.631 | 1.010484 | 0.908383 | 11.72262 | 23.81692 | 33.93709
45.14 | 12.631 | 1.010484 | 0.901128 | 11.72987 | 23.82417 | 33.94743
45.16 | 37.8931 | 3.031451 | 0.8939457 | 36.99915 | 22.44396 | 31.98075
45.18 | 37.8931 | 3.031451 | 0.8868357 | 37.00626 | 19.63499 | 27.97821
45.2 | 25.2621 | 2.020967 | 0.8797984 | 24.3823 | 18.30006 | 26.07603
45.22 | 25.2621 | 2.020967 | 0.8728349 | 24.38927 | 17.2995 | 24.65032
45.24 | 0 | 0 | 0.8659469 | -0.8659469 | 16.67462 | 23.75993
45.26 | 0 | 0 | 0.8591365 | -0.8591365 | 13.52264 | 19.26862
45.28 | 0 | 0 | 0.8524048 | -0.8524048 | 11.96856 | 17.05418
45.3 | 12.631 | 1.010484 | 0.8457524 | 11.78525 | 10.41026 | 14.83375
45.32 | 12.631 | 1.010484 | 0.8391788 | 11.79182 | 8.182978 | 11.66005
45.34 | 12.631 | 1.010484 | 0.8326838 | 11.79832 | 8.069727 | 11.49868
45.36 | 12.631 | 1.010484 | 0.8262675 | 11.80473 | 6.692882 | 9.53679
45.38 | 25.2621 | 2.020967 | 0.8199302 | 24.44217 | 6.76528 | 9.639952
45.4 | 12.631 | 1.010484 | 0.8136723 | 11.81733 | 9.467863 | 13.4909
45.42 | 0 | 0 | 0.8074949 | -0.8074949 | 11.50558 | 16.39447
45.44 | 0 | 0 | 0.8013993 | -0.8013993 | 13.66709 | 19.47444
45.46 | 0 | 0 | 0.7953859 | -0.7953859 | 13.75569 | 19.60069
45.48 | 12.631 | 1.010484 | 0.7894544 | 11.84155 | 12.47746 | 17.77933
45.5 | 25.2621 | 2.020967 | 0.7836037 | 24.4785 | 10.93076 | 15.57541
45.52 | 37.8931 | 3.031451 | 0.7778328 | 37.11527 | 10.21394 | 14.55399
45.54 | 0 | 0 | 0.7721415 | -0.7721415 | 9.6209 | 13.70897
45.56 | 12.631 | 1.010484 | 0.7665301 | 11.86447 | 9.151656 | 13.04034
45.58 | 25.2621 | 2.020967 | 0.7609981 | 24.5011 | 8.806205 | 12.5481
45.6 | 0 | 0 | 0.7555455 | -0.7555455 | 9.724195 | 13.85615
45.62 | 0 | 0 | 0.7501725 | -0.7501725 | 10.10118 | 14.39333
45.64 | 0 | 0 | 0.7448788 | -0.7448788 | 9.503621 | 13.54186
45.66 | 0 | 0 | 0.7396632 | -0.7396632 | 8.596296 | 12.24899
45.68 | 12.631 | 1.010484 | 0.7345238 | 11.89648 | 6.631833 | 9.449801
45.7 | 12.631 | 1.010484 | 0.7294581 | 11.90154 | 6.513024 | 9.280509
45.72 | 12.631 | 1.010484 | 0.7244636 | 11.90654 | 8.239872 | 11.74112
45.74 | 12.631 | 1.010484 | 0.7195383 | 11.91146 | 9.776706 | 13.93098
45.76 | 12.631 | 1.010484 | 0.7146803 | 11.91632 | 9.319101 | 13.27893
45.78 | 12.631 | 1.010484 | 0.7098879 | 11.92111 | 10.74845 | 15.31563
45.8 | 12.631 | 1.010484 | 0.7051597 | 11.92584 | 14.06475 | 20.04108
45.82 | 12.631 | 1.010484 | 0.7004945 | 11.93051 | 15.22558 | 21.69516
45.84 | 12.631 | 1.010484 | 0.6958915 | 11.93511 | 15.6431 | 22.29009
45.86 | 12.631 | 1.010484 | 0.6913499 | 11.93965 | 15.31731 | 21.82587
45.88 | 25.2621 | 2.020967 | 0.6868692 | 24.57523 | 12.83605 | 18.29029
45.9 | 12.631 | 1.010484 | 0.6824493 | 11.94855 | 11.53567 | 16.43735
45.92 | 0 | 0 | 0.6780905 | -0.6780905 | 12.08095 | 17.21433
45.94 | 25.2621 | 2.020967 | 0.6737932 | 24.58831 | 10.82173 | 15.42005
45.96 | 25.2621 | 2.020967 | 0.6695573 | 24.59254 | 9.996007 | 14.24346
45.98 | 12.631 | 1.010484 | 0.6653831 | 11.96562 | 10.26858 | 14.63186
46 | 0 | 0 | 0.6612715 | -0.6612715 | 10.49979 | 14.96132
46.02 | 0 | 0 | 0.6572236 | -0.6572236 | 11.39574 | 16.23796
46.04 | 0 | 0 | 0.6532397 | -0.6532397 | 11.85805 | 16.89672
46.06 | 0 | 0 | 0.6493197 | -0.6493197 | 11.92804 | 16.99645
46.08 | 25.2621 | 2.020967 | 0.6454627 | 24.61664 | 10.94091 | 15.58986
46.1 | 25.2621 | 2.020967 | 0.6416672 | 24.62043 | 10.46985 | 14.91865
46.12 | 0 | 0 | 0.6379322 | -0.6379322 | 11.22096 | 15.98892
46.14 | 25.2621 | 2.020967 | 0.6342573 | 24.62784 | 10.52268 | 14.99393
46.16 | 25.2621 | 2.020967 | 0.6306411 | 24.63146 | 9.948216 | 14.17537
46.18 | 12.631 | 1.010484 | 0.6270832 | 12.00392 | 10.36469 | 14.7688
46.2 | 12.631 | 1.010484 | 0.6235833 | 12.00742 | 12.04461 | 17.16255
46.22 | 0 | 0 | 0.6201417 | -0.6201417 | 11.61037 | 16.54379
46.24 | 0 | 0 | 0.6167585 | -0.6167585 | 10.86637 | 15.48366
46.26 | 0 | 0 | 0.6134335 | -0.6134335 | 9.771346 | 13.92334
46.28 | 12.631 | 1.010484 | 0.6101658 | 12.02083 | 7.577907 | 10.79788
46.3 | 25.2621 | 2.020967 | 0.606954 | 24.65515 | 8.328495 | 11.8674
46.32 | 0 | 0 | 0.6037968 | -0.6037968 | 8.806503 | 12.54852
46.34 | 0 | 0 | 0.6006934 | -0.6006934 | 7.872291 | 11.21735
46.36 | 25.2621 | 2.020967 | 0.5976426 | 24.66446 | 9.134732 | 13.01622
46.38 | 25.2621 | 2.020967 | 0.5946423 | 24.66746 | 11.88775 | 16.93904
46.4 | 0 | 0 | 0.5916912 | -0.5916912 | 14.59942 | 20.80293
46.42 | 12.631 | 1.010484 | 0.5887883 | 12.04221 | 16.87747 | 24.04897
46.44 | 12.631 | 1.010484 | 0.5859321 | 12.04507 | 17.62358 | 25.11211
46.46 | 12.631 | 1.010484 | 0.5831213 | 12.04788 | 17.54381 | 24.99844
46.48 | 25.2621 | 2.020967 | 0.5803548 | 24.68175 | 16.63816 | 23.70798
46.5 | 12.631 | 1.010484 | 0.5776319 | 12.05337 | 16.04629 | 22.8646
46.52 | 25.2621 | 2.020967 | 0.5749522 | 24.68715 | 16.24304 | 23.14496
46.54 | 25.2621 | 2.020967 | 0.5723158 | 24.68978 | 14.32562 | 20.4128
46.56 | 25.2621 | 2.020967 | 0.5697229 | 24.69238 | 11.00013 | 15.67425
46.58 | 12.631 | 1.010484 | 0.5671746 | 12.06383 | 9.644188 | 13.74215
46.6 | 0 | 0 | 0.5646722 | -0.5646722 | 9.593007 | 13.66922
46.62 | 0 | 0 | 0.5622175 | -0.5622175 | 6.098075 | 8.68924
46.64 | 0 | 0 | 0.5598114 | -0.5598114 | 3.907901 | 5.568428
46.66 | 0 | 0 | 0.5574547 | -0.5574547 | 1.569032 | 2.235739
46.68 | 0 | 0 | 0.5551471 | -0.5551471 | 2.256773 | 3.215711
46.7 | 0 | 0 | 0.5528884 | -0.5528884 | 3.027057 | 4.3133
46.72 | 0 | 0 | 0.5506772 | -0.5506772 | 2.508993 | 3.575102
46.74 | 0 | 0 | 0.5485121 | -0.5485121 | 4.352761 | 6.202316
46.76 | 12.631 | 1.010484 | 0.5463908 | 12.08461 | 6.047833 | 8.61765
46.78 | 12.631 | 1.010484 | 0.5443107 | 12.08669 | 8.733859 | 12.44501
46.8 | 0 | 0 | 0.5422693 | -0.5422693 | 11.97728 | 17.06661
46.82 | 25.2621 | 2.020967 | 0.5402643 | 24.72184 | 13.49881 | 19.23466
46.84 | 25.2621 | 2.020967 | 0.538293 | 24.72381 | 15.76768 | 22.46761
46.86 | 37.8931 | 3.031451 | 0.5363531 | 37.35675 | 17.60296 | 25.08274
46.88 | 0 | 0 | 0.5344429 | -0.5344429 | 19.66944 | 28.02729
46.9 | 12.631 | 1.010484 | 0.5325614 | 12.09844 | 20.1214 | 28.6713
46.92 | 25.2621 | 2.020967 | 0.530707 | 24.73139 | 20.05719 | 28.57981
46.94 | 12.631 | 1.010484 | 0.5288785 | 12.10212 | 18.72944 | 26.68786
46.96 | 25.2621 | 2.020967 | 0.5270749 | 24.73503 | 17.90129 | 25.50782
46.98 | 25.2621 | 2.020967 | 0.5252958 | 24.7368 | 18.23752 | 25.98692
47 | 12.631 | 1.010484 | 0.5235411 | 12.10746 | 17.93371 | 25.55402
47.02 | 25.2621 | 2.020967 | 0.5218113 | 24.74029 | 15.89151 | 22.64406
47.04 | 12.631 | 1.010484 | 0.5201069 | 12.11089 | 15.09629 | 21.51094
47.06 | 12.631 | 1.010484 | 0.5184291 | 12.11257 | 14.21846 | 20.26011
47.08 | 0 | 0 | 0.5167794 | -0.5167794 | 13.77417 | 19.62702
47.1 | 12.631 | 1.010484 | 0.5151594 | 12.11584 | 11.56669 | 16.48156
47.12 | 12.631 | 1.010484 | 0.5135703 | 12.11743 | 9.714295 | 13.84205
47.14 | 25.2621 | 2.020967 | 0.5120134 | 24.75009 | 8.691825 | 12.38512
47.16 | 12.631 | 1.010484 | 0.5104903 | 12.12051 | 4.617882 | 6.580092
47.18 | 0 | 0 | 0.5090032 | -0.5090032 | 4.086711 | 5.823218
47.2 | 0 | 0 | 0.5075545 | -0.5075545 | 3.448141 | 4.913309
47.22 | 0 | 0 | 0.506146 | -0.506146 | 3.408258 | 4.856479
47.24 | 0 | 0 | 0.504779 | -0.504779 | 5.379226 | 7.664942
47.26 | 0 | 0 | 0.5034545 | -0.5034545 | 5.046089 | 7.190249
47.28 | 12.631 | 1.010484 | 0.5021728 | 12.12883 | 5.352926 | 7.627467
47.3 | 0 | 0 | 0.5009339 | -0.5009339 | 6.530975 | 9.306087
47.32 | 0 | 0 | 0.4997377 | -0.4997377 | 8.146668 | 11.60831
47.34 | 0 | 0 | 0.4985841 | -0.4985841 | 9.535215 | 13.58687
47.36 | 37.8931 | 3.031451 | 0.497472 | 37.39563 | 11.17148 | 15.91841
47.38 | 12.631 | 1.010484 | 0.4964003 | 12.1346 | 11.68456 | 16.64951
47.4 | 25.2621 | 2.020967 | 0.4953682 | 24.76673 | 12.44536 | 17.73358
47.42 | 12.631 | 1.010484 | 0.4943754 | 12.13662 | 13.68509 | 19.5001
47.44 | 0 | 0 | 0.4934222 | -0.4934222 | 12.14588 | 17.30685
47.46 | 25.2621 | 2.020967 | 0.4925087 | 24.76959 | 12.53493 | 17.86121
47.48 | 25.2621 | 2.020967 | 0.4916351 | 24.77046 | 12.53167 | 17.85658
47.5 | 0 | 0 | 0.4908016 | -0.4908016 | 13.23446 | 18.85798
47.52 | 0 | 0 | 0.4900091 | -0.4900091 | 13.50364 | 19.24154
47.54 | 0 | 0 | 0.4892581 | -0.4892581 | 12.90566 | 18.38948
47.56 | 12.631 | 1.010484 | 0.4885485 | 12.14245 | 11.44053 | 16.30179
47.58 | 25.2621 | 2.020967 | 0.4878798 | 24.77422 | 12.52716 | 17.85014
47.6 | 12.631 | 1.010484 | 0.4872515 | 12.14375 | 11.8919 | 16.94495
47.62 | 0 | 0 | 0.4866641 | -0.4866641 | 11.42177 | 16.27505
47.64 | 37.8931 | 3.031451 | 0.4861178 | 37.40698 | 10.45196 | 14.89316
47.66 | 12.631 | 1.010484 | 0.4856126 | 12.14539 | 7.842846 | 11.17539
47.68 | 12.631 | 1.010484 | 0.4851492 | 12.14585 | 9.049016 | 12.89408
47.7 | 12.631 | 1.010484 | 0.4847286 | 12.14627 | 10.4616 | 14.9069
47.72 | 0 | 0 | 0.484352 | -0.484352 | 8.471728 | 12.0715
47.74 | 0 | 0 | 0.4840208 | -0.4840208 | 4.570021 | 6.511894
47.76 | 0 | 0 | 0.4837359 | -0.4837359 | 4.087198 | 5.823911
47.78 | 0 | 0 | 0.4834979 | -0.4834979 | 5.367473 | 7.648195
47.8 | 0 | 0 | 0.4833068 | -0.4833068 | 7.704766 | 10.97864
47.82 | 12.631 | 1.010484 | 0.483162 | 12.14784 | 10.00071 | 14.25017
47.84 | 12.631 | 1.010484 | 0.4830627 | 12.14794 | 10.72342 | 15.27996
47.86 | 25.2621 | 2.020967 | 0.4830081 | 24.77909 | 13.99789 | 19.9458
47.88 | 0 | 0 | 0.4829979 | -0.4829979 | 14.84437 | 21.15198
47.9 | 0 | 0 | 0.483032 | -0.483032 | 15.81469 | 22.5346
47.92 | 25.2621 | 2.020967 | 0.48311 | 24.77899 | 17.61492 | 25.09976
47.94 | 63.1552 | 5.052419 | 0.4832311 | 62.67197 | 16.59489 | 23.64632
47.96 | 25.2621 | 2.020967 | 0.4833948 | 24.77871 | 15.65741 | 22.31049
47.98 | 12.631 | 1.010484 | 0.4836019 | 12.1474 | 15.42598 | 21.98071
48 | 12.631 | 1.010484 | 0.4838538 | 12.14715 | 14.71964 | 20.97424
48.02 | 0 | 0 | 0.4841522 | -0.4841522 | 14.20319 | 20.23835
48.04 | 0 | 0 | 0.4844987 | -0.4844987 | 13.87664 | 19.77304
48.06 | 0 | 0 | 0.4848949 | -0.4848949 | 13.07519 | 18.63103
48.08 | 12.631 | 1.010484 | 0.4853414 | 12.14566 | 12.97977 | 18.49507
48.1 | 12.631 | 1.010484 | 0.4858389 | 12.14516 | 10.6876 | 15.22893
48.12 | 0 | 0 | 0.4863878 | -0.4863878 | 6.904762 | 9.838702
48.14 | 25.2621 | 2.020967 | 0.4869892 | 24.77511 | 5.71497 | 8.143349
48.16 | 25.2621 | 2.020967 | 0.4876433 | 24.77446 | 8.067927 | 11.49611
48.18 | 12.631 | 1.010484 | 0.4883512 | 12.14265 | 7.220745 | 10.28895
48.2 | 12.631 | 1.010484 | 0.4891141 | 12.14189 | 6.431312 | 9.164076
48.22 | 0 | 0 | 0.4899339 | -0.4899339 | 7.776588 | 11.08098
48.24 | 0 | 0 | 0.4908123 | -0.4908123 | 7.878937 | 11.22682
48.26 | 0 | 0 | 0.4917507 | -0.4917507 | 7.44444 | 10.6077
48.28 | 0 | 0 | 0.4927502 | -0.4927502 | 6.473095 | 9.223612
48.3 | 0 | 0 | 0.4938111 | -0.4938111 | 6.104541 | 8.698454
48.32 | 12.631 | 1.010484 | 0.4949334 | 12.13607 | 4.967907 | 7.078847
48.34 | 0 | 0 | 0.4961166 | -0.4961166 | 3.063194 | 4.364792
48.36 | 0 | 0 | 0.4973604 | -0.4973604 | 2.628391 | 3.745235
48.38 | 25.2621 | 2.020967 | 0.498664 | 24.76344 | 2.6849 | 3.825755
48.4 | 25.2621 | 2.020967 | 0.5000262 | 24.76207 | 4.603587 | 6.559722
48.42 | 0 | 0 | 0.5014463 | -0.5014463 | 7.517334 | 10.71157
48.44 | 0 | 0 | 0.5029239 | -0.5029239 | 8.482075 | 12.08624
48.46 | 0 | 0 | 0.5044584 | -0.5044584 | 9.302239 | 13.2549
48.48 | 0 | 0 | 0.5060484 | -0.5060484 | 10.64262 | 15.16483
48.5 | 0 | 0 | 0.5076923 | -0.5076923 | 11.36357 | 16.19213
48.52 | 12.631 | 1.010484 | 0.5093878 | 12.12161 | 11.46511 | 16.33681
48.54 | 12.631 | 1.010484 | 0.5111322 | 12.11987 | 12.08686 | 17.22276
48.56 | 25.2621 | 2.020967 | 0.5129229 | 24.74918 | 10.71833 | 15.27271
48.58 | 37.8931 | 3.031451 | 0.5147578 | 37.37834 | 9.163936 | 13.05783
48.6 | 12.631 | 1.010484 | 0.516635 | 12.11436 | 9.661684 | 13.76708
48.62 | 0 | 0 | 0.5185537 | -0.5185537 | 10.8407 | 15.44708
48.64 | 12.631 | 1.010484 | 0.5205129 | 12.11049 | 10.46298 | 14.90886
48.66 | 12.631 | 1.010484 | 0.5225115 | 12.10849 | 9.19333 | 13.09972
48.68 | 0 | 0 | 0.5245484 | -0.5245484 | 8.794894 | 12.53198
48.7 | 0 | 0 | 0.5266228 | -0.5266228 | 8.792817 | 12.52902
48.72 | 0 | 0 | 0.5287335 | -0.5287335 | 8.047462 | 11.46695
48.74 | 0 | 0 | 0.5308785 | -0.5308785 | 6.286302 | 8.957449
48.76 | 12.631 | 1.010484 | 0.5330556 | 12.09794 | 5.041255 | 7.183361
48.78 | 12.631 | 1.010484 | 0.535262 | 12.09574 | 5.410677 | 7.709757
48.8 | 12.631 | 1.010484 | 0.537495 | 12.09351 | 7.122044 | 10.14831
48.82 | 12.631 | 1.010484 | 0.5397521 | 12.09125 | 9.741795 | 13.88123
48.84 | 12.631 | 1.010484 | 0.5420314 | 12.08897 | 11.96926 | 17.05518
48.86 | 25.2621 | 2.020967 | 0.5443309 | 24.71777 | 13.80443 | 19.67014
48.88 | 12.631 | 1.010484 | 0.546649 | 12.08435 | 14.97478 | 21.33779
48.9 | 0 | 0 | 0.5489845 | -0.5489845 | 15.43904 | 21.99932
48.92 | 0 | 0 | 0.5513365 | -0.5513365 | 17.23287 | 24.55538
48.94 | 25.2621 | 2.020967 | 0.5537036 | 24.7084 | 17.3709 | 24.75206
48.96 | 25.2621 | 2.020967 | 0.5560837 | 24.70602 | 16.95148 | 24.15443
48.98 | 25.2621 | 2.020967 | 0.5584754 | 24.70362 | 17.77905 | 25.33364
49 | 37.8931 | 3.031451 | 0.5608777 | 37.33222 | 18.04917 | 25.71854
49.02 | 12.631 | 1.010484 | 0.5632901 | 12.06771 | 17.80313 | 25.36796
49.04 | 0 | 0 | 0.5657127 | -0.5657127 | 15.67007 | 22.32852
49.06 | 12.631 | 1.010484 | 0.5681462 | 12.06285 | 13.88797 | 19.78918
49.08 | 25.2621 | 2.020967 | 0.5705904 | 24.69151 | 14.96736 | 21.32723
49.1 | 25.2621 | 2.020967 | 0.5730455 | 24.68905 | 14.8658 | 21.18251
49.12 | 0 | 0 | 0.5755121 | -0.5755121 | 13.19103 | 18.79611
49.14 | 12.631 | 1.010484 | 0.5779915 | 12.05301 | 9.943049 | 14.168
49.16 | 12.631 | 1.010484 | 0.5804841 | 12.05052 | 9.205568 | 13.11716
49.18 | 0 | 0 | 0.5829909 | -0.5829909 | 8.509366 | 12.12513
49.2 | 0 | 0 | 0.5855129 | -0.5855129 | 7.937024 | 11.30959
49.22 | 0 | 0 | 0.5880506 | -0.5880506 | 8.710765 | 12.4121
49.24 | 25.2621 | 2.020967 | 0.590604 | 24.6715 | 7.969093 | 11.35528
49.26 | 25.2621 | 2.020967 | 0.5931723 | 24.66893 | 5.319748 | 7.580191
49.28 | 0 | 0 | 0.5957555 | -0.5957555 | 3.706797 | 5.281873
49.3 | 0 | 0 | 0.5983539 | -0.5983539 | 4.269889 | 6.08423
49.32 | 0 | 0 | 0.6009672 | -0.6009672 | 4.5398 | 6.46883
49.34 | 12.631 | 1.010484 | 0.6035946 | 12.02741 | 3.418175 | 4.87061
49.36 | 0 | 0 | 0.6062348 | -0.6062348 | 3.41553 | 4.866841
49.38 | 0 | 0 | 0.6088864 | -0.6088864 | 3.825787 | 5.451422
49.4 | 0 | 0 | 0.6115478 | -0.6115478 | 2.803221 | 3.994353
49.42 | 0 | 0 | 0.6142165 | -0.6142165 | 2.817069 | 4.014084
49.44 | 0 | 0 | 0.6168897 | -0.6168897 | 2.686392 | 3.827882
49.46 | 12.631 | 1.010484 | 0.6195637 | 12.01144 | 3.943105 | 5.618591
49.48 | 12.631 | 1.010484 | 0.6222343 | 12.00877 | 5.608611 | 7.991796
49.5 | 0 | 0 | 0.6248976 | -0.6248976 | 5.795887 | 8.258649
49.52 | 12.631 | 1.010484 | 0.62755 | 12.00345 | 9.009841 | 12.83826
49.54 | 12.631 | 1.010484 | 0.6301871 | 12.00081 | 12.49633 | 17.80621
49.56 | 12.631 | 1.010484 | 0.6328049 | 11.9982 | 15.54928 | 22.15641
49.58 | 12.631 | 1.010484 | 0.6353995 | 11.9956 | 15.34436 | 21.86441
49.6 | 25.2621 | 2.020967 | 0.6379673 | 24.62413 | 16.5475 | 23.57879
49.62 | 12.631 | 1.010484 | 0.640505 | 11.9905 | 18.60128 | 26.50525
49.64 | 12.631 | 1.010484 | 0.6430097 | 11.98799 | 20.98956 | 29.90834
49.66 | 25.2621 | 2.020967 | 0.6454789 | 24.61662 | 23.23747 | 33.11143
49.68 | 37.8931 | 3.031451 | 0.6479101 | 37.24519 | 25.34503 | 36.11453
49.7 | 50.5242 | 4.041935 | 0.6503014 | 49.8739 | 25.23529 | 35.95815
49.72 | 12.631 | 1.010484 | 0.6526518 | 11.97835 | 24.71267 | 35.21346
49.74 | 0 | 0 | 0.6549611 | -0.6549611 | 25.14805 | 35.83384
49.76 | 12.631 | 1.010484 | 0.6572293 | 11.97377 | 24.73699 | 35.24812
49.78 | 50.5242 | 4.041935 | 0.659456 | 49.86474 | 23.5208 | 33.51515
49.8 | 37.8931 | 3.031451 | 0.6616409 | 37.23146 | 21.54075 | 30.69375
49.82 | 25.2621 | 2.020967 | 0.6637845 | 24.59832 | 19.97779 | 28.46667
49.84 | 12.631 | 1.010484 | 0.6658884 | 11.96511 | 17.06877 | 24.32155
49.86 | 0 | 0 | 0.6679546 | -0.6679546 | 13.56106 | 19.32336
49.88 | 0 | 0 | 0.6699851 | -0.6699851 | 9.929512 | 14.14871
49.9 | 25.2621 | 2.020967 | 0.6719814 | 24.59012 | 7.788617 | 11.09812
49.92 | 12.631 | 1.010484 | 0.6739446 | 11.95706 | 6.948435 | 9.900932
49.94 | 0 | 0 | 0.6758758 | -0.6758758 | 5.21226 | 7.42703
49.96 | 0 | 0 | 0.6777767 | -0.6777767 | 2.419058 | 3.446953
49.98 | 0 | 0 | 0.6796482 | -0.6796482 | -0.3328297 | -0.4742542
50 | 0 | 0 | 0.6814906 | -0.6814906 | 1.473894 | 2.100175
50.02 | 0 | 0 | 0.6833035 | -0.6833035 | 4.271637 | 6.086721
50.04 | 0 | 0 | 0.6850857 | -0.6850857 | 5.904999 | 8.414125
50.06 | 0 | 0 | 0.6868356 | -0.6868356 | 6.415261 | 9.141205
50.08 | 12.631 | 1.010484 | 0.6885508 | 11.94245 | 7.879395 | 11.22747
50.1 | 12.631 | 1.010484 | 0.6902281 | 11.94077 | 8.018115 | 11.42513
50.12 | 25.2621 | 2.020967 | 0.6918648 | 24.57024 | 10.91514 | 15.55315
50.14 | 12.631 | 1.010484 | 0.6934581 | 11.93754 | 11.54943 | 16.45696
50.16 | 12.631 | 1.010484 | 0.6950061 | 11.93599 | 12.43152 | 17.71387
50.18 | 25.2621 | 2.020967 | 0.6965067 | 24.56559 | 13.79264 | 19.65334
50.2 | 12.631 | 1.010484 | 0.6979585 | 11.93304 | 13.78706 | 19.64539
50.22 | 0 | 0 | 0.6993601 | -0.6993601 | 12.10096 | 17.24285
50.24 | 12.631 | 1.010484 | 0.7007108 | 11.93029 | 11.59585 | 16.52311
50.26 | 25.2621 | 2.020967 | 0.702009 | 24.56009 | 12.46168 | 17.75683
50.28 | 0 | 0 | 0.7032532 | -0.7032532 | 11.71306 | 16.69012
50.3 | 12.631 | 1.010484 | 0.7044426 | 11.92656 | 11.588 | 16.51192
50.32 | 0 | 0 | 0.7055756 | -0.7055756 | 9.96824 | 14.2039
50.34 | 25.2621 | 2.020967 | 0.706651 | 24.55545 | 12.30839 | 17.53841
50.36 | 12.631 | 1.010484 | 0.7076668 | 11.92333 | 13.42637 | 19.13144
50.38 | 0 | 0 | 0.7086213 | -0.7086213 | 14.06956 | 20.04793
50.4 | 12.631 | 1.010484 | 0.7095134 | 11.92149 | 15.4189 | 21.97063
50.42 | 37.8931 | 3.031451 | 0.7103411 | 37.18276 | 14.29907 | 20.37497
50.44 | 25.2621 | 2.020967 | 0.7111026 | 24.551 | 11.10235 | 15.81992
50.46 | 0 | 0 | 0.711797 | -0.711797 | 11.20076 | 15.96013
50.48 | 12.631 | 1.010484 | 0.7124237 | 11.91858 | 12.70727 | 18.10678
50.5 | 12.631 | 1.010484 | 0.7129815 | 11.91802 | 12.63652 | 18.00597
50.52 | 37.8931 | 3.031451 | 0.7134696 | 37.17963 | 14.16381 | 20.18223
50.54 | 0 | 0 | 0.7138872 | -0.7138872 | 13.5977 | 19.37558
50.56 | 0 | 0 | 0.7142342 | -0.7142342 | 16.39279 | 23.35834
50.58 | 0 | 0 | 0.7145101 | -0.7145101 | 17.80055 | 25.36428
50.6 | 0 | 0 | 0.7147135 | -0.7147135 | 16.01657 | 22.82225
50.62 | 25.2621 | 2.020967 | 0.7148422 | 24.54726 | 14.37718 | 20.48626
50.64 | 50.5242 | 4.041935 | 0.7148935 | 49.80931 | 17.63089 | 25.12253
50.66 | 25.2621 | 2.020967 | 0.7148652 | 24.54723 | 19.22478 | 27.39368
50.68 | 25.2621 | 2.020967 | 0.7147559 | 24.54734 | 18.76656 | 26.74076
50.7 | 25.2621 | 2.020967 | 0.7145648 | 24.54754 | 18.06066 | 25.73491
50.72 | 12.631 | 1.010484 | 0.7142917 | 11.91671 | 18.20545 | 25.94122
50.74 | 25.2621 | 2.020967 | 0.7139367 | 24.54816 | 21.04664 | 29.98969
50.76 | 0 | 0 | 0.7135002 | -0.7135002 | 20.73739 | 29.54902
50.78 | 0 | 0 | 0.7129831 | -0.7129831 | 19.39593 | 27.63756
50.8 | 25.2621 | 2.020967 | 0.7123858 | 24.54971 | 17.02227 | 24.25529
50.82 | 37.8931 | 3.031451 | 0.7117076 | 37.18139 | 13.6164 | 19.40222
50.84 | 0 | 0 | 0.7109486 | -0.7109486 | 10.75154 | 15.32003
50.86 | 12.631 | 1.010484 | 0.7101095 | 11.92089 | 11.18181 | 15.93313
50.88 | 12.631 | 1.010484 | 0.7091905 | 11.92181 | 9.535197 | 13.58685
50.9 | 25.2621 | 2.020967 | 0.7081917 | 24.55391 | 8.40481 | 11.97614
50.92 | 12.631 | 1.010484 | 0.7071137 | 11.92389 | 7.831935 | 11.15984
50.94 | 0 | 0 | 0.7059576 | -0.7059576 | 5.306047 | 7.560669
50.96 | 0 | 0 | 0.7047246 | -0.7047246 | 5.575668 | 7.944855
50.98 | 0 | 0 | 0.7034152 | -0.7034152 | 4.515784 | 6.434609
51 | 0 | 0 | 0.7020294 | -0.7020294 | 4.162065 | 5.930591
51.02 | 0 | 0 | 0.7005663 | -0.7005663 | 5.612862 | 7.997854
51.04 | 12.631 | 1.010484 | 0.6990245 | 11.93198 | 9.34302 | 13.31301
51.06 | 0 | 0 | 0.6974017 | -0.6974017 | 9.505686 | 13.5448
51.08 | 12.631 | 1.010484 | 0.695696 | 11.9353 | 9.751012 | 13.89437
51.1 | 12.631 | 1.010484 | 0.6939048 | 11.9371 | 11.17736 | 15.92679
51.12 | 12.631 | 1.010484 | 0.6920256 | 11.93897 | 11.66648 | 16.62375
51.14 | 37.8931 | 3.031451 | 0.6900564 | 37.20304 | 14.82724 | 21.12757
51.16 | 25.2621 | 2.020967 | 0.6879952 | 24.5741 | 15.395 | 21.93657
51.18 | 25.2621 | 2.020967 | 0.6858408 | 24.57626 | 16.23124 | 23.12815
51.2 | 12.631 | 1.010484 | 0.6835926 | 11.94741 | 19.33034 | 27.5441
51.22 | 12.631 | 1.010484 | 0.6812504 | 11.94975 | 20.5673 | 29.30666
51.24 | 0 | 0 | 0.6788142 | -0.6788142 | 21.04046 | 29.98088
51.26 | 12.631 | 1.010484 | 0.6762842 | 11.95472 | 21.84818 | 31.1318
51.28 | 25.2621 | 2.020967 | 0.6736603 | 24.58844 | 21.14472 | 30.12944
51.3 | 12.631 | 1.010484 | 0.6709421 | 11.96006 | 21.44061 | 30.55105
51.32 | 50.5242 | 4.041935 | 0.6681301 | 49.85607 | 20.22532 | 28.81937
51.34 | 12.631 | 1.010484 | 0.6652249 | 11.96578 | 19.34458 | 27.5644
51.36 | 37.8931 | 3.031451 | 0.6622279 | 37.23087 | 19.97934 | 28.46886
51.38 | 37.8931 | 3.031451 | 0.6591412 | 37.23396 | 19.70164 | 28.07317
51.4 | 0 | 0 | 0.6559672 | -0.6559672 | 18.59408 | 26.49498
51.42 | 12.631 | 1.010484 | 0.6527093 | 11.97829 | 16.69793 | 23.79313
51.44 | 12.631 | 1.010484 | 0.6493702 | 11.98163 | 14.71927 | 20.97372
51.46 | 12.631 | 1.010484 | 0.6459527 | 11.98505 | 12.22456 | 17.41896
51.48 | 12.631 | 1.010484 | 0.6424601 | 11.98854 | 9.919852 | 14.13495
51.5 | 0 | 0 | 0.6388956 | -0.6388956 | 8.280017 | 11.79832
51.52 | 12.631 | 1.010484 | 0.6352631 | 11.99574 | 4.835815 | 6.890628
51.54 | 0 | 0 | 0.6315654 | -0.6315654 | 4.145818 | 5.90744
51.56 | 0 | 0 | 0.6278058 | -0.6278058 | 1.895065 | 2.700308
51.58 | 0 | 0 | 0.623987006 | -0.623987006 | 3.85197 | 5.488731
51.6 | 12.631 | 1.010484 | 0.620111 | 12.01089 | 6.448949 | 9.189207
51.62 | 12.631 | 1.010484 | 0.6161791 | 12.01482 | 5.684869 | 8.100457
51.64 | 12.631 | 1.010484 | 0.612193 | 12.01881 | 6.622042 | 9.43585
51.66 | 0 | 0 | 0.6081547 | -0.6081547 | 6.749958 | 9.618119
51.68 | 0 | 0 | 0.6040662 | -0.6040662 | 6.502167 | 9.265038
51.7 | 0 | 0 | 0.599929 | -0.599929 | 6.977025 | 9.941671
51.72 | 12.631 | 1.010484 | 0.5957442 | 12.03526 | 6.993601 | 9.965289
51.74 | 25.2621 | 2.020967 | 0.591512 | 24.67059 | 9.021115 | 12.85433
51.76 | 25.2621 | 2.020967 | 0.587233 | 24.67487 | 10.0742 | 14.35488
51.78 | 0 | 0 | 0.5829084 | -0.5829084 | 9.405477 | 13.40201
51.8 | 0 | 0 | 0.5785396 | -0.5785396 | 9.87644 | 14.07309
51.82 | 12.631 | 1.010484 | 0.5741278 | 12.05687 | 10.69842 | 15.24435
51.84 | 0 | 0 | 0.5696733 | -0.5696733 | 13.63457 | 19.42811
51.86 | 12.631 | 1.010484 | 0.5651769 | 12.06582 | 15.6995 | 22.37047
51.88 | 25.2621 | 2.020967 | 0.5606385 | 24.70146 | 17.55803 | 25.01871
51.9 | 25.2621 | 2.020967 | 0.5560587 | 24.70604 | 19.44137 | 27.70231
51.92 | 25.2621 | 2.020967 | 0.5514383 | 24.71066 | 20.20988 | 28.79737
51.94 | 12.631 | 1.010484 | 0.5467786 | 12.08422 | 20.29713 | 28.92169
51.96 | 12.631 | 1.010484 | 0.5420814 | 12.08892 | 21.2763 | 30.31693
51.98 | 37.8931 | 3.031451 | 0.537349 | 37.35575 | 22.48262 | 32.03583
52 | 25.2621 | 2.020967 | 0.5325834 | 24.72952 | 22.38415 | 31.89552
52.02 | 37.8931 | 3.031451 | 0.527788 | 37.36531 | 21.25343 | 30.28434
52.04 | 12.631 | 1.010484 | 0.5229662 | 12.10803 | 18.81792 | 26.81395
52.06 | 25.2621 | 2.020967 | 0.5181223 | 24.74398 | 16.88207 | 24.05552
52.08 | 12.631 | 1.010484 | 0.5132609 | 12.11774 | 15.01229 | 21.39124
52.1 | 0 | 0 | 0.5083871 | -0.5083871 | 13.68345 | 19.49776
52.12 | 0 | 0 | 0.5035062 | -0.5035062 | 12.27204 | 17.48661
52.14 | 12.631 | 1.010484 | 0.4986229 | 12.13238 | 10.86063 | 15.47548
52.16 | 12.631 | 1.010484 | 0.4937416 | 12.13726 | 8.392154 | 11.95811
52.18 | 12.631 | 1.010484 | 0.4888668 | 12.14213 | 5.613986 | 7.999455
52.2 | 0 | 0 | 0.4840033 | -0.4840033 | 4.8467 | 6.906137
52.22 | 0 | 0 | 0.4791562 | -0.4791562 | 3.662357 | 5.218549
52.24 | 25.2621 | 2.020967 | 0.4743299 | 24.78777 | 3.283175 | 4.678247
52.26 | 0 | 0 | 0.4695287 | -0.4695287 | 1.946005 | 2.772892
52.28 | 0 | 0 | 0.464757 | -0.464757 | 2.202656 | 3.138598
52.3 | 0 | 0 | 0.460019 | -0.460019 | 2.954763 | 4.210288
52.32 | 0 | 0 | 0.4553184 | -0.4553184 | 2.670423 | 3.805127
52.34 | 0 | 0 | 0.4506584 | -0.4506584 | 1.349632 | 1.923111
52.36 | 0 | 0 | 0.4460418 | -0.4460418 | 1.230374 | 1.753178
52.38 | 0 | 0 | 0.4414708 | -0.4414708 | 2.312646 | 3.295325
52.4 | 0 | 0 | 0.4369475 | -0.4369475 | 3.4981 | 4.984496
52.42 | 0 | 0 | 0.4324732 | -0.4324732 | 3.688385 | 5.255636
52.44 | 12.631 | 1.010484 | 0.4280489 | 12.20295 | 3.58958 | 5.114848
52.46 | 12.631 | 1.010484 | 0.4236754 | 12.20732 | 3.362725 | 4.791598
52.48 | 12.631 | 1.010484 | 0.4193535 | 12.21165 | 3.400078 | 4.844823
52.5 | 0 | 0 | 0.4150842 | -0.4150842 | 3.891585 | 5.545179
52.52 | 0 | 0 | 0.4108689 | -0.4108689 | 6.166828 | 8.787208
52.54 | 12.631 | 1.010484 | 0.4067085 | 12.22429 | 7.94652 | 11.32312
52.56 | 12.631 | 1.010484 | 0.4026036 | 12.2284 | 9.23066 | 13.15291
52.58 | 0 | 0 | 0.3985549 | -0.3985549 | 10.01925 | 14.27658
52.6 | 0 | 0 | 0.3945634 | -0.3945634 | 10.31228 | 14.69413
52.62 | 0 | 0 | 0.3906299 | -0.3906299 | 10.10977 | 14.40556
52.64 | 0 | 0 | 0.3867545 | -0.3867545 | 9.411694 | 13.41087
52.66 | 37.8931 | 3.031451 | 0.3829371 | 37.51016 | 7.945539 | 11.32172
52.68 | 25.2621 | 2.020967 | 0.3791772 | 24.88292 | 7.243217 | 10.32097
52.7 | 25.2621 | 2.020967 | 0.375475 | 24.88662 | 8.675601 | 12.362
52.72 | 0 | 0 | 0.3718313 | -0.3718313 | 8.865057 | 12.63196
52.74 | 0 | 0 | 0.3682472 | -0.3682472 | 8.517665 | 12.13695
52.76 | 0 | 0 | 0.3647237 | -0.3647237 | 8.773063 | 12.50087
52.78 | 0 | 0 | 0.3612612 | -0.3612612 | 8.260383 | 11.77035
52.8 | 0 | 0 | 0.3578599 | -0.3578599 | 6.979623 | 9.945372
52.82 | 0 | 0 | 0.3545196 | -0.3545196 | 6.301654 | 8.979323
52.84 | 0 | 0 | 0.3512397 | -0.3512397 | 4.380756 | 6.242206
52.86 | 25.2621 | 2.020967 | 0.3480193 | 24.91408 | 2.315277 | 3.299074
52.88 | 25.2621 | 2.020967 | 0.3448571 | 24.91724 | 4.188934 | 5.968877
52.9 | 0 | 0 | 0.3417525 | -0.3417525 | 5.021995 | 7.155918
52.92 | 0 | 0 | 0.3387052 | -0.3387052 | 6.701472 | 9.549031
52.94 | 0 | 0 | 0.3357145 | -0.3357145 | 7.695452 | 10.96537
52.96 | 0 | 0 | 0.3327796 | -0.3327796 | 8.276463 | 11.79326
52.98 | 12.631 | 1.010484 | 0.3298991 | 12.3011 | 8.444506 | 12.03271
53 | 12.631 | 1.010484 | 0.3270716 | 12.30393 | 7.493502 | 10.67761
53.02 | 0 | 0 | 0.3242957 | -0.3242957 | 5.815714 | 8.286901
53.04 | 12.631 | 1.010484 | 0.3215703 | 12.30943 | 5.880375 | 8.379037
53.06 | 12.631 | 1.010484 | 0.318894 | 12.31211 | 5.408199 | 7.706226
53.08 | 0 | 0 | 0.3162656 | -0.3162656 | 6.678474 | 9.51626
53.1 | 12.631 | 1.010484 | 0.3136843 | 12.31732 | 6.94945 | 9.902378
53.12 | 12.631 | 1.010484 | 0.3111488 | 12.31985 | 6.927215 | 9.870695
53.14 | 0 | 0 | 0.3086582 | -0.3086582 | 6.842997 | 9.750692
53.16 | 0 | 0 | 0.3062117 | -0.3062117 | 6.655507 | 9.483534
53.18 | 0 | 0 | 0.3038082 | -0.3038082 | 6.323454 | 9.010387
53.2 | 12.631 | 1.010484 | 0.3014466 | 12.32955 | 6.945188 | 9.896305
53.22 | 25.2621 | 2.020967 | 0.2991251 | 24.96297 | 8.520709 | 12.14129
53.24 | 0 | 0 | 0.2968423 | -0.2968423 | 8.812032 | 12.5564
53.26 | 0 | 0 | 0.2945975 | -0.2945975 | 9.664879 | 13.77163
53.28 | 0 | 0 | 0.2923893 | -0.2923893 | 10.41446 | 14.83972
53.3 | 25.2621 | 2.020967 | 0.2902164 | 24.97188 | 9.96243 | 14.19562
53.32 | 12.631 | 1.010484 | 0.288077 | 12.34292 | 9.448428 | 13.46321
53.34 | 12.631 | 1.010484 | 0.2859698 | 12.34503 | 9.306013 | 13.26028
53.36 | 12.631 | 1.010484 | 0.2838939 | 12.34711 | 8.395548 | 11.96295
53.38 | 12.631 | 1.010484 | 0.2818485 | 12.34915 | 7.381824 | 10.51847
53.4 | 12.631 | 1.010484 | 0.2798331 | 12.35117 | 5.517461 | 7.861916
53.42 | 0 | 0 | 0.2778474 | -0.2778474 | 6.411335 | 9.135609
53.44 | 0 | 0 | 0.2758914 | -0.2758914 | 8.259015 | 11.7684
53.46 | 0 | 0 | 0.2739648 | -0.2739648 | 8.157713 | 11.62405
53.48 | 0 | 0 | 0.2720672 | -0.2720672 | 6.107429 | 8.702569
53.5 | 0 | 0 | 0.2701976 | -0.2701976 | 5.717034 | 8.14629
53.52 | 12.631 | 1.010484 | 0.2683549 | 12.36265 | 6.986531 | 9.955216
53.54 | 12.631 | 1.010484 | 0.2665379 | 12.36446 | 7.446687 | 10.6109
53.56 | 12.631 | 1.010484 | 0.2647453 | 12.36625 | 7.844879 | 11.17829
53.58 | 12.631 | 1.010484 | 0.2629764 | 12.36802 | 8.222401 | 11.71623
53.6 | 25.2621 | 2.020967 | 0.2612306 | 25.00087 | 8.620544 | 12.28355
53.62 | 0 | 0 | 0.2595073 | -0.2595073 | 7.668433 | 10.92687
53.64 | 0 | 0 | 0.2578069 | -0.2578069 | 7.170511 | 10.21737
53.66 | 0 | 0 | 0.2561292 | -0.2561292 | 5.945833 | 8.472309
53.68 | 25.2621 | 2.020967 | 0.2544737 | 25.00763 | 5.051465 | 7.197911
53.7 | 0 | 0 | 0.2528399 | -0.2528399 | 5.816993 | 8.288723
53.72 | 0 | 0 | 0.2512277 | -0.2512277 | 5.963129 | 8.496954
53.74 | 0 | 0 | 0.2496367 | -0.2496367 | 5.923432 | 8.440389
53.76 | 0 | 0 | 0.2480662 | -0.2480662 | 6.131461 | 8.736813
53.78 | 0 | 0 | 0.2465154 | -0.2465154 | 7.293298 | 10.39233
53.8 | 0 | 0 | 0.2449832 | -0.2449832 | 7.604516 | 10.83579
53.82 | 25.2621 | 2.020967 | 0.2434682 | 25.01863 | 7.932234 | 11.30276
53.84 | 12.631 | 1.010484 | 0.2419689 | 12.38903 | 8.941245 | 12.74052
53.86 | 25.2621 | 2.020967 | 0.2404842 | 25.02162 | 10.42922 | 14.86075
53.88 | 25.2621 | 2.020967 | 0.2390132 | 25.02309 | 11.25651 | 16.03958
53.9 | 0 | 0 | 0.2375556 | -0.2375556 | 13.70242 | 19.52479
53.92 | 0 | 0 | 0.2361116 | -0.2361116 | 13.45198 | 19.16794
53.94 | 12.631 | 1.010484 | 0.234681 | 12.39632 | 13.01572 | 18.54631
53.96 | 12.631 | 1.010484 | 0.2332637 | 12.39774 | 13.05843 | 18.60716
53.98 | 0 | 0 | 0.2318594 | -0.2318594 | 12.44046 | 17.7266
54 | 12.631 | 1.010484 | 0.2304685 | 12.40053 | 10.45573 | 14.89854
54.02 | 37.8931 | 3.031451 | 0.2290908 | 37.66401 | 8.908681 | 12.69412
54.04 | 12.631 | 1.010484 | 0.2277267 | 12.40327 | 8.938949 | 12.73725
54.06 | 0 | 0 | 0.226377 | -0.226377 | 8.077303 | 11.50947
54.08 | 0 | 0 | 0.225043 | -0.225043 | 8.210769 | 11.69965
54.1 | 0 | 0 | 0.2237257 | -0.2237257 | 8.715843 | 12.41934
54.12 | 12.631 | 1.010484 | 0.2224258 | 12.40857 | 7.39582 | 10.53842
54.14 | 12.631 | 1.010484 | 0.221144 | 12.40986 | 5.662866 | 8.069105
54.16 | 0 | 0 | 0.2198809 | -0.2198809 | 3.950539 | 5.629183
54.18 | 0 | 0 | 0.2186377 | -0.2186377 | 2.692395 | 3.836435
54.2 | 12.631 | 1.010484 | 0.2174152 | 12.41358 | 1.454875 | 2.073074
54.22 | 0 | 0 | 0.216214 | -0.216214 | 0.9440605 | 1.345206
54.24 | 0 | 0 | 0.215035 | -0.215035 | 2.774448 | 3.953353
54.26 | 0 | 0 | 0.2138788 | -0.2138788 | 1.966289 | 2.801795
54.28 | 0 | 0 | 0.2127459 | -0.2127459 | 1.030107 | 1.467816
54.3 | 0 | 0 | 0.2116365 | -0.2116365 | 0.5894008 | 0.8398463
54.32 | 0 | 0 | 0.2105507 | -0.2105507 | 1.267673 | 1.806326
54.34 | 0 | 0 | 0.2094882 | -0.2094882 | 3.729704 | 5.314512
54.36 | 12.631 | 1.010484 | 0.2084487 | 12.42255 | 6.171065 | 8.793246
54.38 | 12.631 | 1.010484 | 0.2074316 | 12.42357 | 7.49341 | 10.67748
54.4 | 0 | 0 | 0.2064366 | -0.2064366 | 8.402819 | 11.97331
54.42 | 0 | 0 | 0.2054635 | -0.2054635 | 10.03893 | 14.30463
54.44 | 0 | 0 | 0.2045121 | -0.2045121 | 10.59732 | 15.10028
54.46 | 25.2621 | 2.020967 | 0.2035818 | 25.05852 | 10.07798 | 14.36027
54.48 | 25.2621 | 2.020967 | 0.202672 | 25.05943 | 10.28535 | 14.65575
54.5 | 25.2621 | 2.020967 | 0.2017824 | 25.06032 | 9.373701 | 13.35673
54.52 | 12.631 | 1.010484 | 0.2009135 | 12.43009 | 9.147465 | 13.03436
54.54 | 0 | 0 | 0.2000659 | -0.2000659 | 8.467001 | 12.06476
54.56 | 0 | 0 | 0.1992407 | -0.1992407 | 7.332311 | 10.44792
54.58 | 0 | 0 | 0.1984388 | -0.1984388 | 6.883031 | 9.807738
54.6 | 0 | 0 | 0.1976609 | -0.1976609 | 6.454374 | 9.196936
54.62 | 0 | 0 | 0.1969073 | -0.1969073 | 4.947989 | 7.050466
54.64 | 0 | 0 | 0.1961785 | -0.1961785 | 3.069958 | 4.37443
54.66 | 12.631 | 1.010484 | 0.1954744 | 12.43553 | 0.8202798 | 1.168829
54.68 | 0 | 0 | 0.1947951 | -0.1947951 | 0.4782415 | 0.6814536
54.7 | 12.631 | 1.010484 | 0.1941405 | 12.43686 | 0.7142586 | 1.017758
54.72 | 0 | 0 | 0.1935106 | -0.1935106 | 0.1987468 | 0.2831974
54.74 | 0 | 0 | 0.1929057 | -0.1929057 | 0.07134535 | 0.1016611
54.76 | 0 | 0 | 0.1923258 | -0.1923258 | 1.269377 | 1.808755
54.78 | 0 | 0 | 0.1917706 | -0.1917706 | 2.219636 | 3.162794
54.8 | 0 | 0 | 0.1912398 | -0.1912398 | 2.216042 | 3.157673
54.82 | 0 | 0 | 0.1907328 | -0.1907328 | 2.356944 | 3.358446
54.84 | 0 | 0 | 0.1902489 | -0.1902489 | 2.601051 | 3.706277
54.86 | 0 | 0 | 0.1897872 | -0.1897872 | 2.200985 | 3.136218
54.88 | 0 | 0 | 0.1893466 | -0.1893466 | 4.765621 | 6.790607
54.9 | 0 | 0 | 0.1889256 | -0.1889256 | 6.211243 | 8.850495
54.92 | 25.2621 | 2.020967 | 0.1885229 | 25.07358 | 8.383571 | 11.94588
54.94 | 25.2621 | 2.020967 | 0.1881368 | 25.07396 | 9.47818 | 13.5056
54.96 | 0 | 0 | 0.187766 | -0.187766 | 10.20115 | 14.53578
54.98 | 0 | 0 | 0.1874099 | -0.1874099 | 10.55248 | 15.03639
55 | 12.631 | 1.010484 | 0.1870677 | 12.44393 | 10.53218 | 15.00746
55.02 | 12.631 | 1.010484 | 0.1867384 | 12.44426 | 9.434158 | 13.44288
55.04 | 12.631 | 1.010484 | 0.186421 | 12.44458 | 8.35677 | 11.90769
55.06 | 25.2621 | 2.020967 | 0.1861151 | 25.07598 | 6.552636 | 9.336952
55.08 | 0 | 0 | 0.1858204 | -0.1858204 | 5.78491 | 8.243007
55.1 | 0 | 0 | 0.1855371 | -0.1855371 | 5.578732 | 7.94922
55.12 | 0 | 0 | 0.1852652 | -0.1852652 | 4.794464 | 6.831705
55.14 | 0 | 0 | 0.1850045 | -0.1850045 | 5.711393 | 8.138252
55.16 | 0 | 0 | 0.1847548 | -0.1847548 | 6.999937 | 9.974318
55.18 | 0 | 0 | 0.1845154 | -0.1845154 | 5.051224 | 7.197566
55.2 | 0 | 0 | 0.1842858 | -0.1842858 | 4.180211 | 5.956448
55.22 | 12.631 | 1.010484 | 0.184065 | 12.44694 | 5.051681 | 7.198218
55.24 | 12.631 | 1.010484 | 0.1838519 | 12.44715 | 5.861205 | 8.351721
55.26 | 25.2621 | 2.020967 | 0.1836457 | 25.07845 | 6.650074 | 9.475792
55.28 | 12.631 | 1.010484 | 0.183446 | 12.44755 | 8.599228 | 12.25317
55.3 | 0 | 0 | 0.1832525 | -0.1832525 | 8.099797 | 11.54153
55.32 | 0 | 0 | 0.1830655 | -0.1830655 | 7.662296 | 10.91812
55.34 | 0 | 0 | 0.1828851 | -0.1828851 | 7.951515 | 11.33024
55.36 | 0 | 0 | 0.1827109 | -0.1827109 | 7.827814 | 11.15397
55.38 | 25.2621 | 2.020967 | 0.1825428 | 25.07956 | 6.585113 | 9.383229
55.4 | 12.631 | 1.010484 | 0.1823801 | 12.44862 | 3.909593 | 5.570839
55.42 | 0 | 0 | 0.1822228 | -0.1822228 | 4.074915 | 5.806409
55.44 | 0 | 0 | 0.1820711 | -0.1820711 | 4.801792 | 6.842147
55.46 | 0 | 0 | 0.1819251 | -0.1819251 | 5.425434 | 7.730785
55.48 | 0 | 0 | 0.1817846 | -0.1817846 | 7.126782 | 10.15506
55.5 | 12.631 | 1.010484 | 0.1816494 | 12.44935 | 8.142683 | 11.60263
55.52 | 12.631 | 1.010484 | 0.1815189 | 12.44948 | 8.080877 | 11.51457
55.54 | 0 | 0 | 0.1813928 | -0.1813928 | 7.647444 | 10.89696
55.56 | 0 | 0 | 0.1812713 | -0.1812713 | 6.842384 | 9.749819
55.58 | 12.631 | 1.010484 | 0.181154 | 12.44985 | 5.665698 | 8.07314
55.6 | 37.8931 | 3.031451 | 0.1810407 | 37.71206 | 5.690591 | 8.108611
55.62 | 0 | 0 | 0.1809313 | -0.1809313 | 6.25226 | 8.908941
55.64 | 0 | 0 | 0.1808264 | -0.1808264 | 5.818804 | 8.291304
55.66 | 0 | 0 | 0.1807264 | -0.1807264 | 5.096304 | 7.261802
55.68 | 0 | 0 | 0.1806318 | -0.1806318 | 4.08476 | 5.820438
55.7 | 0 | 0 | 0.1805425 | -0.1805425 | 1.372005 | 1.954991
55.72 | 0 | 0 | 0.1804586 | -0.1804586 | -0.4116987 | -0.5866358
55.74 | 0 | 0 | 0.1803797 | -0.1803797 | 0.4967919 | 0.7078864
55.76 | 0 | 0 | 0.1803056 | -0.1803056 | 1.384632 | 1.972983
55.78 | 0 | 0 | 0.1802356 | -0.1802356 | 1.818263 | 2.59087
55.8 | 12.631 | 1.010484 | 0.1801689 | 12.45083 | 2.937325 | 4.185439
55.82 | 0 | 0 | 0.1801046 | -0.1801046 | 5.650236 | 8.051108
55.84 | 0 | 0 | 0.1800421 | -0.1800421 | 6.348125 | 9.045541
55.86 | 0 | 0 | 0.1799803 | -0.1799803 | 7.10795 | 10.12823
55.88 | 0 | 0 | 0.1799184 | -0.1799184 | 8.594501 | 12.24644
55.9 | 25.2621 | 2.020967 | 0.179855 | 25.08224 | 8.962059 | 12.77018
55.92 | 37.8931 | 3.031451 | 0.1797888 | 37.71331 | 9.308972 | 13.2645
55.94 | 12.631 | 1.010484 | 0.1797189 | 12.45128 | 10.30003 | 14.67667
55.96 | 0 | 0 | 0.1796452 | -0.1796452 | 10.7956 | 15.38281
55.98 | 0 | 0 | 0.1795677 | -0.1795677 | 10.79567 | 15.38292
56 | 0 | 0 | 0.1794863 | -0.1794863 | 10.30026 | 14.67699
56.02 | 12.631 | 1.010484 | 0.1794009 | 12.4516 | 10.44899 | 14.88892
56.04 | 12.631 | 1.010484 | 0.179311 | 12.45169 | 9.437437 | 13.44755
56.06 | 12.631 | 1.010484 | 0.1792165 | 12.45178 | 7.971687 | 11.35898
56.08 | 0 | 0 | 0.1791173 | -0.1791173 | 6.051736 | 8.623212
56.1 | 12.631 | 1.010484 | 0.1790139 | 12.45199 | 3.677585 | 5.240247
56.12 | 12.631 | 1.010484 | 0.1789064 | 12.45209 | 1.010272 | 1.439551
56.14 | 0 | 0 | 0.1787952 | -0.1787952 | 1.860984 | 2.651745
56.16 | 0 | 0 | 0.178681 | -0.178681 | 2.146007 | 3.057878
56.18 | 0 | 0 | 0.1785641 | -0.1785641 | 2.096576 | 2.987443
56.2 | 0 | 0 | 0.178445 | -0.178445 | 3.748355 | 5.341089
56.22 | 0 | 0 | 0.1783237 | -0.1783237 | 4.115978 | 5.864921
56.24 | 0 | 0 | 0.1782002 | -0.1782002 | 6.143513 | 8.753986
56.26 | 0 | 0 | 0.1780742 | -0.1780742 | 8.026529 | 11.43712
56.28 | 0 | 0 | 0.1779455 | -0.1779455 | 9.80632 | 13.97318
56.3 | 0 | 0 | 0.1778133 | -0.1778133 | 10.38454 | 14.79709
56.32 | 37.8931 | 3.031451 | 0.1776769 | 37.71542 | 11.6069 | 16.53885
56.34 | 25.2621 | 2.020967 | 0.1775355 | 25.08456 | 12.80862 | 18.2512
56.36 | 25.2621 | 2.020967 | 0.1773888 | 25.08471 | 12.89135 | 18.36908
56.38 | 25.2621 | 2.020967 | 0.1772371 | 25.08486 | 12.56117 | 17.8986
56.4 | 0 | 0 | 0.1770814 | -0.1770814 | 11.81808 | 16.83976
56.42 | 12.631 | 1.010484 | 0.176923 | 12.45408 | 10.66207 | 15.19255
56.44 | 0 | 0 | 0.1767629 | -0.1767629 | 8.387076 | 11.95087
56.46 | 0 | 0 | 0.1766027 | -0.1766027 | 6.091433 | 8.679776
56.48 | 0 | 0 | 0.1764435 | -0.1764435 | 4.439931 | 6.326526
56.5 | 0 | 0 | 0.1762864 | -0.1762864 | 2.292931 | 3.267233
56.52 | 0 | 0 | 0.1761323 | -0.1761323 | -0.3495669 | -0.4981033
56.54 | 0 | 0 | 0.175982 | -0.175982 | -0.06863867 | -0.0978043
56.56 | 0 | 0 | 0.175836 | -0.175836 | 0.001702714 | 0.002426223
56.58 | 0 | 0 | 0.1756946 | -0.1756946 | -0.05596039 | -0.07973883
56.6 | 0 | 0 | 0.1755581 | -0.1755581 | 0.9393023 | 1.338426
56.62 | 0 | 0 | 0.1754264 | -0.1754264 | 0.7494951 | 1.067967
56.64 | 12.631 | 1.010484 | 0.1752995 | 12.4557 | 1.179046 | 1.680041
56.66 | 12.631 | 1.010484 | 0.175177 | 12.45582 | 2.186679 | 3.115833
56.68 | 0 | 0 | 0.1750589 | -0.1750589 | 4.003616 | 5.704814
56.7 | 0 | 0 | 0.1749453 | -0.1749453 | 5.490218 | 7.823096
56.72 | 0 | 0 | 0.1748363 | -0.1748363 | 6.646485 | 9.470679
56.74 | 0 | 0 | 0.1747317 | -0.1747317 | 7.472418 | 10.64756
56.76 | 0 | 0 | 0.1746311 | -0.1746311 | 7.968017 | 11.35375
56.78 | 12.631 | 1.010484 | 0.1745342 | 12.45647 | 8.133282 | 11.58924
56.8 | 12.631 | 1.010484 | 0.1744401 | 12.45656 | 7.968213 | 11.35403
56.82 | 12.631 | 1.010484 | 0.1743485 | 12.45665 | 7.472811 | 10.64812
56.84 | 25.2621 | 2.020967 | 0.1742591 | 25.08784 | 6.647075 | 9.471519
56.86 | 12.631 | 1.010484 | 0.1741722 | 12.45683 | 6.630643 | 9.448106
56.88 | 0 | 0 | 0.1740882 | -0.1740882 | 6.052647 | 8.62451
56.9 | 0 | 0 | 0.1740079 | -0.1740079 | 5.619166 | 8.006835
56.92 | 0 | 0 | 0.1739321 | -0.1739321 | 3.484474 | 4.96508
56.94 | 0 | 0 | 0.1738612 | -0.1738612 | 2.551362 | 3.635475
56.96 | 0 | 0 | 0.1737956 | -0.1737956 | 0.9328043 | 1.329167
56.98 | 0 | 0 | 0.1737353 | -0.1737353 | 1.098033 | 1.564604
57 | 0 | 0 | 0.1736803 | -0.1736803 | 1.9074 | 2.717883
57.02 | 0 | 0 | 0.1736305 | -0.1736305 | 2.696115 | 3.841736
57.04 | 0 | 0 | 0.1735854 | -0.1735854 | 3.505472 | 4.995
57.06 | 0 | 0 | 0.1735446 | -0.1735446 | 5.516408 | 7.860414
57.08 | 12.631 | 1.010484 | 0.1735074 | 12.45749 | 6.965773 | 9.925637
57.1 | 0 | 0 | 0.1734728 | -0.1734728 | 6.049139 | 8.619512
57.12 | 25.2621 | 2.020967 | 0.1734402 | 25.08866 | 6.375378 | 9.084374
57.14 | 12.631 | 1.010484 | 0.1734088 | 12.45759 | 6.763551 | 9.637487
57.16 | 25.2621 | 2.020967 | 0.1733784 | 25.08872 | 7.878447 | 11.22612
57.18 | 0 | 0 | 0.1733488 | -0.1733488 | 8.580427 | 12.22638
57.2 | 0 | 0 | 0.1733206 | -0.1733206 | 8.869493 | 12.63828
57.22 | 0 | 0 | 0.173294 | -0.173294 | 8.745644 | 12.4618
57.24 | 0 | 0 | 0.1732691 | -0.1732691 | 8.20888 | 11.69696
57.26 | 0 | 0 | 0.173246 | -0.173246 | 7.259202 | 10.34375
57.28 | 0 | 0 | 0.1732242 | -0.1732242 | 5.190528 | 7.396064
57.3 | 25.2621 | 2.020967 | 0.1732036 | 25.0889 | 4.240846 | 6.042846
57.32 | 12.631 | 1.010484 | 0.1731834 | 12.45782 | 2.564435 | 3.654103
57.34 | 12.631 | 1.010484 | 0.1731637 | 12.45784 | 2.399285 | 3.418779
57.36 | 0 | 0 | 0.1731446 | -0.1731446 | 3.039317 | 4.33077
57.38 | 0 | 0 | 0.1731265 | -0.1731265 | 5.896698 | 8.402295
57.4 | 0 | 0 | 0.1731098 | -0.1731098 | 6.928996 | 9.873234
57.42 | 0 | 0 | 0.1730944 | -0.1730944 | 7.548381 | 10.7558
57.44 | 0 | 0 | 0.1730804 | -0.1730804 | 7.048772 | 10.0439
57.46 | 0 | 0 | 0.1730675 | -0.1730675 | 6.528515 | 9.302582
57.48 | 12.631 | 1.010484 | 0.1730553 | 12.45794 | 5.946321 | 8.473004
57.5 | 12.631 | 1.010484 | 0.1730432 | 12.45796 | 5.966978 | 8.502439
57.52 | 12.631 | 1.010484 | 0.1730309 | 12.45797 | 7.730135 | 11.01479
57.54 | 25.2621 | 2.020967 | 0.1730183 | 25.08908 | 8.766559 | 12.4916
57.56 | 12.631 | 1.010484 | 0.1730055 | 12.45799 | 9.823627 | 13.99784
57.58 | 0 | 0 | 0.1729932 | -0.1729932 | 9.802992 | 13.96843
57.6 | 0 | 0 | 0.1729823 | -0.1729823 | 8.704653 | 12.40339
57.62 | 0 | 0 | 0.1729737 | -0.1729737 | 6.920872 | 9.861657
57.64 | 12.631 | 1.010484 | 0.1729678 | 12.45803 | 6.214798 | 8.855561
57.66 | 12.631 | 1.010484 | 0.172965 | 12.45803 | 6.111573 | 8.708474
57.68 | 12.631 | 1.010484 | 0.1729661 | 12.45803 | 4.765476 | 6.7904
57.7 | 0 | 0 | 0.1729719 | -0.1729719 | 5.120574 | 7.296385
57.72 | 0 | 0 | 0.1729836 | -0.1729836 | 4.666357 | 6.649164
57.74 | 0 | 0 | 0.1730021 | -0.1730021 | 4.542463 | 6.472625
57.76 | 0 | 0 | 0.1730284 | -0.1730284 | 6.59462 | 9.396776
57.78 | 0 | 0 | 0.1730629 | -0.1730629 | 7.920038 | 11.28538
57.8 | 12.631 | 1.010484 | 0.1731063 | 12.45789 | 8.126453 | 11.57951
57.82 | 25.2621 | 2.020967 | 0.1731587 | 25.08894 | 7.919945 | 11.28525
57.84 | 12.631 | 1.010484 | 0.1732209 | 12.45778 | 7.300514 | 10.40262
57.86 | 0 | 0 | 0.1732938 | -0.1732938 | 7.407798 | 10.55549
57.88 | 12.631 | 1.010484 | 0.1733787 | 12.45762 | 7.577006 | 10.79659
57.9 | 0 | 0 | 0.1734767 | -0.1734767 | 7.849428 | 11.18477
57.92 | 12.631 | 1.010484 | 0.1735893 | 12.45741 | 7.126716 | 10.15497
57.94 | 12.631 | 1.010484 | 0.1737177 | 12.45728 | 6.114948 | 8.713284
57.96 | 0 | 0 | 0.1738634 | -0.1738634 | 4.814123 | 6.859719
57.98 | 0 | 0 | 0.174028 | -0.174028 | 3.224241 | 4.59427
58 | 0 | 0 | 0.1742131 | -0.1742131 | 0.6392179 | 0.9108315
58.02 | 0 | 0 | 0.17442 | -0.17442 | -0.7029595 | -1.001658
58.04 | 0 | 0 | 0.1746501 | -0.1746501 | 0.3373553 | 0.4807028
58.06 | 0 | 0 | 0.1749042 | -0.1749042 | 0.1512901 | 0.2155755
58.08 | 0 | 0 | 0.1751833 | -0.1751833 | 0.1510109 | 0.2151778
58.1 | 0 | 0 | 0.1754881 | -0.1754881 | 0.3365172 | 0.4795086
58.12 | 0 | 0 | 0.1758191 | -0.1758191 | 0.7078085 | 1.008567
58.14 | 0 | 0 | 0.1761765 | -0.1761765 | 1.970965 | 2.808458
58.16 | 0 | 0 | 0.1765607 | -0.1765607 | 3.461197 | 4.931913
58.18 | 0 | 0 | 0.1769716 | -0.1769716 | 4.080157 | 5.813878
58.2 | 12.631 | 1.010484 | 0.1774089 | 12.45359 | 4.533925 | 6.460459
58.22 | 12.631 | 1.010484 | 0.1778725 | 12.45313 | 4.11642 | 5.865551
58.24 | 0 | 0 | 0.1783622 | -0.1783622 | 4.632072 | 6.60031
58.26 | 12.631 | 1.010484 | 0.178878 | 12.45212 | 3.529073 | 5.028631
58.28 | 0 | 0 | 0.1794201 | -0.1794201 | 4.416296 | 6.292848
58.3 | 12.631 | 1.010484 | 0.1799887 | 12.45101 | 5.014452 | 7.145171
58.32 | 0 | 0 | 0.1805837 | -0.1805837 | 5.323543 | 7.585599
58.34 | 0 | 0 | 0.1812055 | -0.1812055 | 5.343569 | 7.614133
58.36 | 0 | 0 | 0.1818543 | -0.1818543 | 5.074528 | 7.230773
58.38 | 0 | 0 | 0.1825299 | -0.1825299 | 4.516422 | 6.43552
58.4 | 0 | 0 | 0.1832321 | -0.1832321 | 3.669251 | 5.228372
58.42 | 12.631 | 1.010484 | 0.1839605 | 12.44704 | 3.672653 | 5.233219
58.44 | 0 | 0 | 0.1847146 | -0.1847146 | 3.861839 | 5.502794
58.46 | 25.2621 | 2.020967 | 0.1854939 | 25.07661 | 3.138463 | 4.472044
58.48 | 0 | 0 | 0.186298 | -0.186298 | 2.642162 | 3.764858
58.5 | 0 | 0 | 0.1871269 | -0.1871269 | 1.666858 | 2.375131
58.52 | 0 | 0 | 0.1879803 | -0.1879803 | 2.016978 | 2.874023
58.54 | 0 | 0 | 0.1888578 | -0.1888578 | 1.140718 | 1.625426
58.56 | 0 | 0 | 0.1897589 | -0.1897589 | 2.213391 | 3.153895
58.58 | 0 | 0 | 0.1906828 | -0.1906828 | 2.955711 | 4.211638
58.6 | 0 | 0 | 0.1916286 | -0.1916286 | 3.367679 | 4.798657
58.62 | 0 | 0 | 0.1925951 | -0.1925951 | 3.449296 | 4.914955
58.64 | 0 | 0 | 0.1935811 | -0.1935811 | 4.340202 | 6.184421
58.66 | 0 | 0 | 0.194585 | -0.194585 | 4.235971 | 6.0359
58.68 | 12.631 | 1.010484 | 0.1956051 | 12.43539 | 3.297636 | 4.698852
58.7 | 12.631 | 1.010484 | 0.1966395 | 12.43436 | 3.015824 | 4.297294
58.72 | 12.631 | 1.010484 | 0.1976867 | 12.43331 | 4.951347 | 7.05525
58.74 | 25.2621 | 2.020967 | 0.1987451 | 25.06335 | 7.489709 | 10.6722
58.76 | 0 | 0 | 0.1998137 | -0.1998137 | 9.491272 | 13.52426
58.78 | 0 | 0 | 0.2008919 | -0.2008919 | 10.24996 | 14.60532
58.8 | 0 | 0 | 0.2019788 | -0.2019788 | 10.86411 | 15.48044
58.82 | 0 | 0 | 0.2030733 | -0.2030733 | 11.29245 | 16.09079
58.84 | 0 | 0 | 0.2041742 | -0.2041742 | 12.19976 | 17.38363
58.86 | 0 | 0 | 0.2052802 | -0.2052802 | 12.44641 | 17.73508
58.88 | 50.5242 | 4.041935 | 0.2063895 | 50.31781 | 12.03239 | 17.14513
58.9 | 37.8931 | 3.031451 | 0.2075004 | 37.6856 | 12.09734 | 17.23769
58.92 | 12.631 | 1.010484 | 0.208612 | 12.42239 | 11.97648 | 17.06547
58.94 | 0 | 0 | 0.2097242 | -0.2097242 | 11.7111 | 16.68732
58.96 | 0 | 0 | 0.2108373 | -0.2108373 | 12.48213 | 17.78598
58.98 | 12.631 | 1.010484 | 0.2119512 | 12.41905 | 11.38679 | 16.22522
59 | 12.631 | 1.010484 | 0.2130656 | 12.41793 | 9.837248 | 14.01725
59.02 | 12.631 | 1.010484 | 0.2141807 | 12.41682 | 7.833499 | 11.16207
59.04 | 0 | 0 | 0.2152966 | -0.2152966 | 5.375543 | 7.659694
59.06 | 0 | 0 | 0.2164138 | -0.2164138 | 2.463381 | 3.510109
59.08 | 0 | 0 | 0.2175327 | -0.2175327 | -0.9029873 | -1.28668
59.1 | 0 | 0 | 0.2186533 | -0.2186533 | -0.1649874 | -0.2350931
59.12 | 0 | 0 | 0.2197756 | -0.2197756 | 0.1724834 | 0.2457742
59.14 | 0 | 0 | 0.2208991 | -0.2208991 | -0.9476398 | -1.350307
59.16 | 0 | 0 | 0.2220234 | -0.2220234 | -0.742305 | -1.057722
59.18 | 0 | 0 | 0.2231476 | -0.2231476 | -0.7847177 | -1.118156
59.2 | 0 | 0 | 0.2242708 | -0.2242708 | 0.06476202 | 0.0922804
59.22 | 0 | 0 | 0.2253917 | -0.2253917 | 1.141346 | 1.626321
59.24 | 0 | 0 | 0.226509 | -0.226509 | 2.486327 | 3.542805
59.26 | 0 | 0 | 0.227621 | -0.227621 | 2.295278 | 3.270576
59.28 | 0 | 0 | 0.2287257 | -0.2287257 | 1.666542 | 2.374682
59.3 | 0 | 0 | 0.2298212 | -0.2298212 | 2.363275 | 3.367467
59.32 | 12.631 | 1.010484 | 0.2309051 | 12.40009 | 2.498451 | 3.560081
59.34 | 25.2621 | 2.020967 | 0.2319749 | 25.03013 | 3.835224 | 5.46487
59.36 | 0 | 0 | 0.2330282 | -0.2330282 | 5.898739 | 8.405204
59.38 | 0 | 0 | 0.2340633 | -0.2340633 | 6.137192 | 8.744979
59.4 | 0 | 0 | 0.2350781 | -0.2350781 | 6.041208 | 8.60821
59.42 | 0 | 0 | 0.2360705 | -0.2360705 | 8.744803 | 12.4606
59.44 | 0 | 0 | 0.2370378 | -0.2370378 | 10.82905 | 15.43048
59.46 | 12.631 | 1.010484 | 0.2379775 | 12.39302 | 12.29396 | 17.51785
59.48 | 25.2621 | 2.020967 | 0.2388865 | 25.02321 | 13.13953 | 18.72271
59.5 | 12.631 | 1.010484 | 0.2397622 | 12.39124 | 12.65968 | 18.03897
59.52 | 25.2621 | 2.020967 | 0.2406023 | 25.0215 | 11.95276 | 17.03167
59.54 | 12.631 | 1.010484 | 0.2414049 | 12.3896 | 12.11712 | 17.26587
59.56 | 0 | 0 | 0.2421686 | -0.2421686 | 14.29241 | 20.36547
59.58 | 25.2621 | 2.020967 | 0.2428922 | 25.01921 | 13.73012 | 19.56426
59.6 | 37.8931 | 3.031451 | 0.2435742 | 37.64953 | 11.5286 | 16.42728
59.62 | 0 | 0 | 0.2442136 | -0.2442136 | 11.25544 | 16.03804
59.64 | 0 | 0 | 0.2448104 | -0.2448104 | 9.88396 | 14.08381
59.66 | 0 | 0 | 0.2453641 | -0.2453641 | 8.471237 | 12.0708
59.68 | 0 | 0 | 0.2458739 | -0.2458739 | 9.486492 | 13.51745
59.7 | 12.631 | 1.010484 | 0.2463391 | 12.38466 | 11.1253 | 15.85261
59.72 | 12.631 | 1.010484 | 0.2467584 | 12.38424 | 11.6245 | 16.56394
59.74 | 12.631 | 1.010484 | 0.2471309 | 12.38387 | 12.87114 | 18.34028
59.76 | 0 | 0 | 0.2474561 | -0.2474561 | 13.10204 | 18.6693
59.78 | 12.631 | 1.010484 | 0.2477335 | 12.38327 | 11.92496 | 16.99206
59.8 | 37.8931 | 3.031451 | 0.2479624 | 37.64514 | 12.32526 | 17.56246
59.82 | 12.631 | 1.010484 | 0.2481425 | 12.38286 | 13.40692 | 19.10373
59.84 | 25.2621 | 2.020967 | 0.2482742 | 25.01383 | 12.97323 | 18.48576
59.86 | 25.2621 | 2.020967 | 0.2483579 | 25.01374 | 11.29672 | 16.09687
59.88 | 0 | 0 | 0.2483949 | -0.2483949 | 10.18181 | 14.50822
59.9 | 0 | 0 | 0.2483867 | -0.2483867 | 8.488871 | 12.09592
59.92 | 0 | 0 | 0.2483347 | -0.2483347 | 5.945369 | 8.471648
59.94 | 0 | 0 | 0.24824 | -0.24824 | 5.495385 | 7.830459
59.96 | 0 | 0 | 0.2481034 | -0.2481034 | 4.194843 | 5.977297
59.98 | 0 | 0 | 0.2479257 | -0.2479257 | 2.749822 | 3.918264
60 | 0 | 0 | 0.2477072 | -0.2477072 | 1.866403 | 2.659467
60.02 | 12.631 | 1.010484 | 0.247448 | 12.38355 | 3.159083 | 4.501425
60.04 | 0 | 0 | 0.247148 | -0.247148 | 1.648113 | 2.348422
60.06 | 12.631 | 1.010484 | 0.2468074 | 12.38419 | 2.123305 | 3.02553
60.08 | 0 | 0 | 0.2464262 | -0.2464262 | 4.584659 | 6.532752
60.1 | 0 | 0 | 0.2460043 | -0.2460043 | 6.360612 | 9.063334
60.12 | 25.2621 | 2.020967 | 0.2455419 | 25.01656 | 7.017611 | 9.999502
60.14 | 0 | 0 | 0.2450384 | -0.2450384 | 6.947917 | 9.900194
60.16 | 12.631 | 1.010484 | 0.2444942 | 12.38651 | 8.620764 | 12.28386
60.18 | 0 | 0 | 0.2439091 | -0.2439091 | 9.756864 | 13.90271
60.2 | 0 | 0 | 0.2432833 | -0.2432833 | 8.23797 | 11.73841
60.22 | 0 | 0 | 0.2426168 | -0.2426168 | 8.7713 | 12.49836
60.24 | 25.2621 | 2.020967 | 0.2419092 | 25.02019 | 10.17592 | 14.49982
60.26 | 25.2621 | 2.020967 | 0.24116 | 25.02094 | 11.31218 | 16.1189
60.28 | 12.631 | 1.010484 | 0.2403693 | 12.39063 | 12.88617 | 18.3617
60.3 | 0 | 0 | 0.2395374 | -0.2395374 | 12.38737 | 17.65096
60.32 | 12.631 | 1.010484 | 0.238665 | 12.39233 | 12.32631 | 17.56394
60.34 | 25.2621 | 2.020967 | 0.2377527 | 25.02435 | 13.84261 | 19.72455
60.36 | 0 | 0 | 0.2368012 | -0.2368012 | 12.62134 | 17.98434
60.38 | 0 | 0 | 0.2358116 | -0.2358116 | 13.01872 | 18.55058
60.4 | 37.8931 | 3.031451 | 0.2347851 | 37.65831 | 12.09069 | 17.22821
60.42 | 12.631 | 1.010484 | 0.2337222 | 12.39728 | 10.54332 | 15.02334
60.44 | 12.631 | 1.010484 | 0.2326247 | 12.39838 | 7.670537 | 10.92987
60.46 | 0 | 0 | 0.2314942 | -0.2314942 | 6.143883 | 8.754514
60.48 | 0 | 0 | 0.2303328 | -0.2303328 | 6.396925 | 9.115077
60.5 | 12.631 | 1.010484 | 0.2291421 | 12.40186 | 6.897738 | 9.828693
60.52 | 0 | 0 | 0.2279239 | -0.2279239 | 6.114419 | 8.712529
60.54 | 0 | 0 | 0.2266799 | -0.2266799 | 5.892686 | 8.39658
60.56 | 12.631 | 1.010484 | 0.2254116 | 12.40559 | 6.707398 | 9.557474
60.58 | 0 | 0 | 0.2241205 | -0.2241205 | 5.655761 | 8.05898
60.6 | 0 | 0 | 0.2228082 | -0.2228082 | 3.44386 | 4.907209
60.62 | 0 | 0 | 0.221476 | -0.221476 | 4.588967 | 6.53889
60.64 | 12.631 | 1.010484 | 0.2201251 | 12.41087 | 5.482211 | 7.811687
60.66 | 25.2621 | 2.020967 | 0.2187565 | 25.04334 | 6.437409 | 9.172763
60.68 | 12.631 | 1.010484 | 0.2173713 | 12.41363 | 5.65013 | 8.050957
60.7 | 0 | 0 | 0.2159714 | -0.2159714 | 4.924802 | 7.017426
60.72 | 0 | 0 | 0.2145586 | -0.2145586 | 5.359771 | 7.63722
60.74 | 0 | 0 | 0.2131347 | -0.2131347 | 5.815397 | 8.286448
60.76 | 0 | 0 | 0.2117011 | -0.2117011 | 5.85812 | 8.347325
60.78 | 0 | 0 | 0.2102593 | -0.2102593 | 6.627578 | 9.443738
60.8 | 12.631 | 1.010484 | 0.2088104 | 12.42219 | 4.907174 | 6.992308
60.82 | 12.631 | 1.010484 | 0.2073552 | 12.42364 | 3.599692 | 5.129257
60.84 | 0 | 0 | 0.2058949 | -0.2058949 | 3.328634 | 4.743022
60.86 | 0 | 0 | 0.2044309 | -0.2044309 | 4.758779 | 6.780857
60.88 | 12.631 | 1.010484 | 0.2029645 | 12.42804 | 7.225345 | 10.29551
60.9 | 12.631 | 1.010484 | 0.2014966 | 12.4295 | 8.96518 | 12.77462
60.92 | 12.631 | 1.010484 | 0.2000284 | 12.43097 | 9.58602 | 13.65927
60.94 | 0 | 0 | 0.1985615 | -0.1985615 | 9.793946 | 13.95554
60.96 | 0 | 0 | 0.1970977 | -0.1970977 | 8.882875 | 12.65735
60.98 | 0 | 0 | 0.1956384 | -0.1956384 | 7.951154 | 11.32972
61 | 25.2621 | 2.020967 | 0.194185 | 25.06791 | 6.251402 | 8.907719
61.02 | 25.2621 | 2.020967 | 0.1927388 | 25.06936 | 7.39249 | 10.53367
61.04 | 12.631 | 1.010484 | 0.1913014 | 12.4397 | 8.43034 | 12.01252
61.06 | 0 | 0 | 0.1898749 | -0.1898749 | 8.266601 | 11.77921
61.08 | 0 | 0 | 0.1884617 | -0.1884617 | 7.607353 | 10.83983
61.1 | 0 | 0 | 0.1870642 | -0.1870642 | 7.592232 | 10.81829
61.12 | 0 | 0 | 0.1856844 | -0.1856844 | 7.556448 | 10.7673
61.14 | 0 | 0 | 0.184324 | -0.184324 | 7.54129 | 10.7457
61.16 | 12.631 | 1.010484 | 0.1829849 | 12.44802 | 6.448407 | 9.188435
61.18 | 12.631 | 1.010484 | 0.1816685 | 12.44933 | 4.983879 | 7.101606
61.2 | 25.2621 | 2.020967 | 0.1803765 | 25.08172 | 3.147704 | 4.485211
61.22 | 0 | 0 | 0.1791111 | -0.1791111 | 3.219165 | 4.587038
61.24 | 0 | 0 | 0.1778746 | -0.1778746 | 3.868678 | 5.512539
61.26 | 0 | 0 | 0.1766694 | -0.1766694 | 4.039175 | 5.755483
61.28 | 0 | 0 | 0.1754976 | -0.1754976 | 3.338393 | 4.756927
61.3 | 0 | 0 | 0.1743613 | -0.1743613 | 2.47241 | 3.522975
61.32 | 0 | 0 | 0.1732623 | -0.1732623 | 0.7351439 | 1.047518
61.34 | 0 | 0 | 0.1722021 | -0.1722021 | -0.06897817 | -0.09828806
61.36 | 0 | 0 | 0.1711823 | -0.1711823 | -1.079597 | -1.538334
61.38 | 0 | 0 | 0.1702042 | -0.1702042 | -1.157075 | -1.648734
61.4 | 0 | 0 | 0.1692688 | -0.1692688 | -0.9662027 | -1.376757
61.42 | 0 | 0 | 0.1683772 | -0.1683772 | -0.03212242 | -0.04577173
61.44 | 0 | 0 | 0.1675301 | -0.1675301 | -0.1592779 | -0.2269575
61.46 | 0 | 0 | 0.1667282 | -0.1667282 | 0.7292869 | 1.039172
61.48 | 0 | 0 | 0.165972 | -0.165972 | 1.493932 | 2.128727
61.5 | 0 | 0 | 0.1652617 | -0.1652617 | 0.7224909 | 1.029488
61.52 | 12.631 | 1.010484 | 0.1645975 | 12.4664 | 2.023834 | 2.883792
61.54 | 0 | 0 | 0.1639794 | -0.1639794 | 3.118674 | 4.443847
61.56 | 0 | 0 | 0.1634076 | -0.1634076 | 4.007011 | 5.709652
61.58 | 0 | 0 | 0.1628823 | -0.1628823 | 4.688845 | 6.681208
61.6 | 0 | 0 | 0.1624032 | -0.1624032 | 5.164177 | 7.358515
61.62 | 12.631 | 1.010484 | 0.1619701 | 12.46903 | 5.433005 | 7.741573
61.64 | 12.631 | 1.010484 | 0.1615827 | 12.46942 | 4.789251 | 6.824277
61.66 | 0 | 0 | 0.1612408 | -0.1612408 | 4.33126 | 6.171679
61.68 | 0 | 0 | 0.1609445 | -0.1609445 | 4.723824 | 6.731049
61.7 | 25.2621 | 2.020967 | 0.1606936 | 25.10141 | 4.121222 | 5.872392
61.72 | 0 | 0 | 0.1604881 | -0.1604881 | 3.621802 | 5.160761
61.74 | 0 | 0 | 0.1603281 | -0.1603281 | 5.029993 | 7.167314
61.76 | 0 | 0 | 0.1602137 | -0.1602137 | 4.695647 | 6.690899
61.78 | 0 | 0 | 0.160145 | -0.160145 | 4.423192 | 6.302674
61.8 | 0 | 0 | 0.1601218 | -0.1601218 | 4.877418 | 6.949908
61.82 | 0 | 0 | 0.1601436 | -0.1601436 | 4.918687 | 7.008713
61.84 | 12.631 | 1.010484 | 0.1602101 | 12.47079 | 5.686638 | 8.102978
61.86 | 12.631 | 1.010484 | 0.1603204 | 12.47068 | 6.516481 | 9.285434
61.88 | 0 | 0 | 0.1604742 | -0.1604742 | 5.603788 | 7.984924
61.9 | 12.631 | 1.010484 | 0.1606714 | 12.47033 | 4.752988 | 6.772606
61.92 | 12.631 | 1.010484 | 0.1609116 | 12.47009 | 6.202077 | 8.837435
61.94 | 0 | 0 | 0.1611947 | -0.1611947 | 6.300892 | 8.978239
61.96 | 12.631 | 1.010484 | 0.161521 | 12.46948 | 7.126391 | 10.1545
61.98 | 12.631 | 1.010484 | 0.1618903 | 12.46911 | 7.538933 | 10.74234
62 | 0 | 0 | 0.1623031 | -0.1623031 | 7.53852 | 10.74175
62.02 | 0 | 0 | 0.1627598 | -0.1627598 | 7.12515 | 10.15274
62.04 | 0 | 0 | 0.1632607 | -0.1632607 | 6.298824 | 8.975291
62.06 | 0 | 0 | 0.1638061 | -0.1638061 | 6.19918 | 8.833307
62.08 | 12.631 | 1.010484 | 0.164396 | 12.4666 | 6.161429 | 8.779515
62.1 | 12.631 | 1.010484 | 0.1650302 | 12.46597 | 5.087222 | 7.248861
62.12 | 12.631 | 1.010484 | 0.165709 | 12.46529 | 4.822279 | 6.871339
62.14 | 12.631 | 1.010484 | 0.1664327 | 12.46457 | 4.701809 | 6.699681
62.16 | 0 | 0 | 0.1672018 | -0.1672018 | 3.627466 | 5.168832
62.18 | 0 | 0 | 0.1680174 | -0.1680174 | 3.444967 | 4.908786
62.2 | 0 | 0 | 0.16888 | -0.16888 | 2.783442 | 3.966169
62.22 | 0 | 0 | 0.1697902 | -0.1697902 | 2.348972 | 3.347087
62.24 | 0 | 0 | 0.1707485 | -0.1707485 | 1.707998 | 2.433753
62.26 | 0 | 0 | 0.171755 | -0.171755 | 0.8605202 | 1.226168
62.28 | 0 | 0 | 0.1728097 | -0.1728097 | -0.1934622 | -0.2756672
62.3 | 0 | 0 | 0.1739127 | -0.1739127 | -1.02039 | -1.45397
62.32 | 0 | 0 | 0.1750634 | -0.1750634 | -1.186706 | -1.690956
62.34 | 0 | 0 | 0.1762616 | -0.1762616 | -0.6924083 | -0.9866233
62.36 | 0 | 0 | 0.1775065 | -0.1775065 | 0.4625029 | 0.6590275
62.38 | 0 | 0 | 0.1787974 | -0.1787974 | 1.84447 | 2.628214
62.4 | 12.631 | 1.010484 | 0.1801332 | 12.45087 | 3.019936 | 4.303154
62.42 | 0 | 0 | 0.1815129 | -0.1815129 | 3.988902 | 5.683848
62.44 | 0 | 0 | 0.1829355 | -0.1829355 | 4.751369 | 6.770299
62.46 | 0 | 0 | 0.1843999 | -0.1843999 | 5.307338 | 7.562508
62.48 | 0 | 0 | 0.1859049 | -0.1859049 | 5.65681 | 8.060476
62.5 | 12.631 | 1.010484 | 0.187449 | 12.44355 | 5.799787 | 8.264205
62.52 | 12.631 | 1.010484 | 0.1890306 | 12.44197 | 5.736269 | 8.173698
62.54 | 12.631 | 1.010484 | 0.1906483 | 12.44035 | 4.760177 | 6.782849
62.56 | 12.631 | 1.010484 | 0.192301 | 12.4387 | 3.96986 | 5.656714
62.58 | 0 | 0 | 0.1939878 | -0.1939878 | 4.030108 | 5.742563
62.6 | 0 | 0 | 0.1957081 | -0.1957081 | 3.801284 | 5.416508
62.62 | 0 | 0 | 0.1974611 | -0.1974611 | 4.423028 | 6.30244
62.64 | 0 | 0 | 0.1992456 | -0.1992456 | 4.090912 | 5.829204
62.66 | 0 | 0 | 0.2010607 | -0.2010607 | 3.511019 | 5.002905
62.68 | 0 | 0 | 0.2029047 | -0.2029047 | 1.977269 | 2.817441
62.7 | 0 | 0 | 0.2047762 | -0.2047762 | 0.5880115 | 0.8378666
62.72 | 0 | 0 | 0.2066733 | -0.2066733 | 1.147676 | 1.635342
62.74 | 12.631 | 1.010484 | 0.2085941 | 12.42241 | 0.4396701 | 0.6264926
62.76 | 12.631 | 1.010484 | 0.2105363 | 12.42046 | 2.114157 | 3.012495
62.78 | 0 | 0 | 0.212498 | -0.212498 | 2.520976 | 3.592177
62.8 | 0 | 0 | 0.2144774 | -0.2144774 | 3.464572 | 4.936722
62.82 | 0 | 0 | 0.2164728 | -0.2164728 | 3.764002 | 5.363385
62.84 | 0 | 0 | 0.2184819 | -0.2184819 | 5.888502 | 8.390617
62.86 | 0 | 0 | 0.2205023 | -0.2205023 | 7.558785 | 10.77063
62.88 | 12.631 | 1.010484 | 0.2225317 | 12.40847 | 8.774856 | 12.50343
62.9 | 12.631 | 1.010484 | 0.2245672 | 12.40643 | 9.536715 | 13.58901
62.92 | 0 | 0 | 0.2266062 | -0.2266062 | 9.138285 | 13.02128
62.94 | 25.2621 | 2.020967 | 0.2286465 | 25.03345 | 8.677915 | 12.36529
62.96 | 0 | 0 | 0.2306857 | -0.2306857 | 9.253956 | 13.1861
62.98 | 25.2621 | 2.020967 | 0.2327217 | 25.02938 | 10.86641 | 15.48371
63 | 12.631 | 1.010484 | 0.2347523 | 12.39625 | 11.27729 | 16.06918
63.02 | 25.2621 | 2.020967 | 0.2367758 | 25.02532 | 11.19268 | 15.94862
63.04 | 0 | 0 | 0.2387907 | -0.2387907 | 10.61258 | 15.12203
63.06 | 0 | 0 | 0.2407961 | -0.2407961 | 9.537001 | 13.58942
63.08 | 0 | 0 | 0.2427908 | -0.2427908 | 7.965932 | 11.35078
63.1 | 0 | 0 | 0.2447733 | -0.2447733 | 6.332939 | 9.023902
63.12 | 12.631 | 1.010484 | 0.2467419 | 12.38426 | 3.659413 | 5.214354
63.14 | 12.631 | 1.010484 | 0.2486948 | 12.38231 | 2.414588 | 3.440584
63.16 | 12.631 | 1.010484 | 0.2506303 | 12.38037 | 3.969336 | 5.655968
63.18 | 0 | 0 | 0.2525469 | -0.2525469 | 3.575148 | 5.094284
63.2 | 0 | 0 | 0.2544435 | -0.2544435 | 4.92348 | 7.015543
63.22 | 0 | 0 | 0.2563186 | -0.2563186 | 5.545102 | 7.901301
63.24 | 0 | 0 | 0.2581706 | -0.2581706 | 7.32704 | 10.44041
63.26 | 0 | 0 | 0.2599976 | -0.2599976 | 6.660426 | 9.490544
63.28 | 0 | 0 | 0.2617974 | -0.2617974 | 5.34969 | 7.622855
63.3 | 12.631 | 1.010484 | 0.2635676 | 12.36743 | 5.157985 | 7.349692
63.32 | 37.8931 | 3.031451 | 0.2653054 | 37.62779 | 5.610455 | 7.994423
63.34 | 12.631 | 1.010484 | 0.2670085 | 12.36399 | 5.294934 | 7.544833
63.36 | 0 | 0 | 0.2686751 | -0.2686751 | 5.74334 | 8.183774
63.38 | 0 | 0 | 0.2703039 | -0.2703039 | 7.62047 | 10.85853
63.4 | 0 | 0 | 0.2718931 | -0.2718931 | 7.940952 | 11.31519
63.42 | 0 | 0 | 0.2734408 | -0.2734408 | 9.880102 | 14.07831
63.44 | 0 | 0 | 0.2749447 | -0.2749447 | 10.45255 | 14.89401
63.46 | 12.631 | 1.010484 | 0.2764023 | 12.3546 | 10.75666 | 15.32733
63.48 | 25.2621 | 2.020967 | 0.2778109 | 24.98429 | 11.45721 | 16.32555
63.5 | 12.631 | 1.010484 | 0.2791679 | 12.35183 | 11.41456 | 16.26478
63.52 | 0 | 0 | 0.2804713 | -0.2804713 | 11.76836 | 16.76892
63.54 | 25.2621 | 2.020967 | 0.2817193 | 24.98038 | 13.42703 | 19.13239
63.56 | 25.2621 | 2.020967 | 0.28291 | 24.97919 | 13.92134 | 19.83673
63.58 | 12.631 | 1.010484 | 0.2840417 | 12.34696 | 12.11164 | 17.25806
63.6 | 25.2621 | 2.020967 | 0.2851134 | 24.97699 | 11.56552 | 16.47988
63.62 | 0 | 0 | 0.2861242 | -0.2861242 | 11.76683 | 16.76674
63.64 | 12.631 | 1.010484 | 0.2870739 | 12.34393 | 11.53465 | 16.4359
63.66 | 12.631 | 1.010484 | 0.287962 | 12.34304 | 10.82768 | 15.42852
63.68 | 0 | 0 | 0.2887879 | -0.2887879 | 10.74426 | 15.30967
63.7 | 0 | 0 | 0.2895518 | -0.2895518 | 11.71798 | 16.69713
63.72 | 0 | 0 | 0.2902531 | -0.2902531 | 11.23829 | 16.01361
63.74 | 12.631 | 1.010484 | 0.2908913 | 12.34011 | 11.38217 | 16.21863
63.76 | 12.631 | 1.010484 | 0.2914653 | 12.33953 | 12.8557 | 18.31829
63.78 | 37.8931 | 3.031451 | 0.2919746 | 37.60113 | 14.3293 | 20.41804
63.8 | 25.2621 | 2.020967 | 0.2924185 | 24.96968 | 14.7459 | 21.01165
63.82 | 12.631 | 1.010484 | 0.2927976 | 12.3382 | 15.99252 | 22.78799
63.84 | 12.631 | 1.010484 | 0.2931125 | 12.33789 | 15.16638 | 21.61081
63.86 | 12.631 | 1.010484 | 0.2933642 | 12.33764 | 14.1132 | 20.11011
63.88 | 12.631 | 1.010484 | 0.2935542 | 12.33745 | 13.26653 | 18.90369
63.9 | 12.631 | 1.010484 | 0.2936839 | 12.33732 | 11.48674 | 16.36764
63.92 | 25.2621 | 2.020967 | 0.2937551 | 24.96834 | 8.026452 | 11.43701
63.94 | 0 | 0 | 0.2937699 | -0.2937699 | 6.453235 | 9.195313
63.96 | 0 | 0 | 0.2937308 | -0.2937308 | 4.880065 | 6.95368
63.98 | 0 | 0 | 0.2936401 | -0.2936401 | 5.111384 | 7.28329
64 | 0 | 0 | 0.2934996 | -0.2934996 | 6.482401 | 9.236873
64.02 | 0 | 0 | 0.2933111 | -0.2933111 | 7.66353 | 10.91988
64.04 | 0 | 0 | 0.293076 | -0.293076 | 8.262493 | 11.77335
64.06 | 12.631 | 1.010484 | 0.2927953 | 12.3382 | 8.279288 | 11.79729
64.08 | 12.631 | 1.010484 | 0.29247 | 12.33853 | 9.518358 | 13.56286
64.1 | 12.631 | 1.010484 | 0.2921009 | 12.3389 | 10.84005 | 15.44616
64.12 | 37.8931 | 3.031451 | 0.2916895 | 37.60141 | 12.95045 | 18.4533
64.14 | 12.631 | 1.010484 | 0.2912372 | 12.33976 | 15.89085 | 22.64312
64.16 | 25.2621 | 2.020967 | 0.2907464 | 24.97135 | 16.75846 | 23.87939
64.18 | 0 | 0 | 0.2902197 | -0.2902197 | 16.96544 | 24.17432
64.2 | 12.631 | 1.010484 | 0.28966 | 12.34134 | 16.5118 | 23.52791
64.22 | 12.631 | 1.010484 | 0.2890702 | 12.34193 | 15.39752 | 21.94016
64.24 | 12.631 | 1.010484 | 0.2884532 | 12.34255 | 13.62261 | 19.41106
64.26 | 25.2621 | 2.020967 | 0.2878124 | 24.97429 | 11.18706 | 15.94061
64.28 | 12.631 | 1.010484 | 0.2871511 | 12.34385 | 7.81834 | 11.14047
64.3 | 12.631 | 1.010484 | 0.2864735 | 12.34453 | 5.754449 | 8.199603
64.32 | 0 | 0 | 0.2857837 | -0.2857837 | 4.561814 | 6.5002
64.34 | 0 | 0 | 0.2850863 | -0.2850863 | 4.715291 | 6.71889
64.36 | 0 | 0 | 0.2843855 | -0.2843855 | 3.745642 | 5.337223
64.38 | 0 | 0 | 0.2836852 | -0.2836852 | 4.91076 | 6.997418
64.4 | 0 | 0 | 0.2829891 | -0.2829891 | 4.168213 | 5.939351
64.42 | 0 | 0 | 0.2823006 | -0.2823006 | 4.069802 | 5.799124
64.44 | 0 | 0 | 0.2816228 | -0.2816228 | 3.950735 | 5.629463
64.46 | 0 | 0 | 0.2809584 | -0.2809584 | 3.8523 | 5.489201
64.48 | 25.2621 | 2.020967 | 0.2803101 | 24.98179 | 4.955433 | 7.061073
64.5 | 12.631 | 1.010484 | 0.2796801 | 12.35132 | 5.496979 | 7.832731
64.52 | 0 | 0 | 0.2790712 | -0.2790712 | 6.224314 | 8.869121
64.54 | 12.631 | 1.010484 | 0.2784864 | 12.35251 | 6.039087 | 8.605188
64.56 | 12.631 | 1.010484 | 0.2779285 | 12.35307 | 5.647375 | 8.047032
64.58 | 0 | 0 | 0.2774005 | -0.2774005 | 5.049176 | 7.194649
64.6 | 0 | 0 | 0.2769056 | -0.2769056 | 3.538407 | 5.04193
64.62 | 0 | 0 | 0.2764467 | -0.2764467 | 2.213412 | 3.153924
64.64 | 0 | 0 | 0.2760267 | -0.2760267 | 1.738978 | 2.477897
64.66 | 0 | 0 | 0.2756478 | -0.2756478 | 0.9754649 | 1.389955
64.68 | 0 | 0 | 0.2753124 | -0.2753124 | -0.07713039 | -0.1099043
64.7 | 0 | 0 | 0.2750222 | -0.2750222 | 0.8604775 | 1.226108
64.72 | 0 | 0 | 0.2747789 | -0.2747789 | 0.6129739 | 0.873436
64.74 | 0 | 0 | 0.2745838 | -0.2745838 | -0.8196426 | -1.167921
64.76 | 0 | 0 | 0.274438 | -0.274438 | 0.8775787 | 1.250475
64.78 | 0 | 0 | 0.2743423 | -0.2743423 | 2.05448 | 2.92746
64.8 | 12.631 | 1.010484 | 0.2742973 | 12.3567 | 2.71106 | 3.86303
64.82 | 12.631 | 1.010484 | 0.2743033 | 12.3567 | 4.218188 | 6.010561
64.84 | 0 | 0 | 0.2743607 | -0.2743607 | 5.436225 | 7.746161
64.86 | 0 | 0 | 0.2744703 | -0.2744703 | 5.65909 | 8.063725
64.88 | 0 | 0 | 0.2746326 | -0.2746326 | 6.691212 | 9.534411
64.9 | 0 | 0 | 0.2748479 | -0.2748479 | 7.39295 | 10.53433
64.92 | 12.631 | 1.010484 | 0.2751162 | 12.35588 | 7.058224 | 10.05737
64.94 | 25.2621 | 2.020967 | 0.275437 | 24.98666 | 7.491463 | 10.6747
64.96 | 0 | 0 | 0.2758103 | -0.2758103 | 7.553027 | 10.76242
64.98 | 12.631 | 1.010484 | 0.2762367 | 12.35476 | 7.242915 | 10.32054
65 | 12.631 | 1.010484 | 0.2767162 | 12.35428 | 6.561128 | 9.349053
65.02 | 0 | 0 | 0.2772492 | -0.2772492 | 6.647304 | 9.471846
65.04 | 0 | 0 | 0.2778365 | -0.2778365 | 6.836654 | 9.741654
65.06 | 12.631 | 1.010484 | 0.2784784 | 12.35252 | 6.03083 | 8.593422
65.08 | 0 | 0 | 0.279175 | -0.279175 | 4.935911 | 7.033256
65.1 | 0 | 0 | 0.2799267 | -0.2799267 | 3.551898 | 5.061155
65.12 | 12.631 | 1.010484 | 0.2807336 | 12.35027 | 1.878791 | 2.677118
65.14 | 0 | 0 | 0.2815955 | -0.2815955 | 1.056229 | 1.505036
65.16 | 0 | 0 | 0.2825125 | -0.2825125 | 1.55907 | 2.221542
65.18 | 0 | 0 | 0.2834844 | -0.2834844 | 0.4845236 | 0.6904051
65.2 | 0 | 0 | 0.2845106 | -0.2845106 | -0.3216833 | -0.4583714
65.22 | 0 | 0 | 0.2855904 | -0.2855904 | -0.4259919 | -0.6070024
65.24 | 0 | 0 | 0.2867228 | -0.2867228 | -0.9680403 | -1.379376
65.26 | 0 | 0 | 0.2879064 | -0.2879064 | -1.283038 | -1.82822
65.28 | 0 | 0 | 0.2891396 | -0.2891396 | 0.4334461 | 0.6176241
65.3 | 0 | 0 | 0.2904206 | -0.2904206 | 1.237346 | 1.763113
65.32 | 0 | 0 | 0.2917472 | -0.2917472 | 1.834744 | 2.614354
65.34 | 0 | 0 | 0.2931168 | -0.2931168 | 3.365282 | 4.795242
65.36 | 0 | 0 | 0.2945268 | -0.2945268 | 4.024534 | 5.734621
65.38 | 0 | 0 | 0.2959742 | -0.2959742 | 4.518584 | 6.4386
65.4 | 12.631 | 1.010484 | 0.2974556 | 12.33354 | 4.847435 | 6.907185
65.42 | 12.631 | 1.010484 | 0.2989674 | 12.33203 | 4.305009 | 6.134273
65.44 | 12.631 | 1.010484 | 0.3005062 | 12.33049 | 3.989656 | 5.684923
65.46 | 12.631 | 1.010484 | 0.302069 | 12.32893 | 3.860089 | 5.500301
65.48 | 0 | 0 | 0.3036528 | -0.3036528 | 4.581101 | 6.527681
65.5 | 0 | 0 | 0.3052551 | -0.3052551 | 2.894807 | 4.124855
65.52 | 0 | 0 | 0.3068729 | -0.3068729 | 3.508431 | 4.999217
65.54 | 0 | 0 | 0.308503 | -0.308503 | 4.101397 | 5.844144
65.56 | 0 | 0 | 0.3101419 | -0.3101419 | 4.632419 | 6.600805
65.58 | 0 | 0 | 0.3117858 | -0.3117858 | 5.766288 | 8.216473
65.6 | 0 | 0 | 0.3134305 | -0.3134305 | 5.657291 | 8.061161
65.62 | 12.631 | 1.010484 | 0.3150716 | 12.31593 | 6.543416 | 9.323815
65.64 | 12.631 | 1.010484 | 0.3167044 | 12.3143 | 8.42467 | 12.00444
65.66 | 12.631 | 1.010484 | 0.3183244 | 12.31268 | 8.79054 | 12.52578
65.68 | 0 | 0 | 0.3199273 | -0.3199273 | 10.58511 | 15.08289
65.7 | 37.8931 | 3.031451 | 0.3215092 | 37.57159 | 12.23519 | 17.4341
65.72 | 12.631 | 1.010484 | 0.3230656 | 12.30793 | 12.60112 | 17.95554
65.74 | 12.631 | 1.010484 | 0.3245931 | 12.30641 | 12.07519 | 17.20613
65.76 | 12.631 | 1.010484 | 0.3260884 | 12.30491 | 11.00838 | 15.68601
65.78 | 0 | 0 | 0.3275484 | -0.3275484 | 12.5347 | 17.86089
65.8 | 12.631 | 1.010484 | 0.3289702 | 12.30203 | 13.23524 | 18.85909
65.82 | 12.631 | 1.010484 | 0.3303507 | 12.30065 | 13.10999 | 18.68062
65.84 | 0 | 0 | 0.331687 | -0.331687 | 11.88642 | 16.93715
65.86 | 25.2621 | 2.020967 | 0.3329765 | 24.92912 | 10.39039 | 14.80543
65.88 | 12.631 | 1.010484 | 0.3342161 | 12.29678 | 11.09111 | 15.80389
65.9 | 0 | 0 | 0.3354035 | -0.3354035 | 10.56965 | 15.06086
65.92 | 12.631 | 1.010484 | 0.3365363 | 12.29446 | 12.20366 | 17.38919
65.94 | 25.2621 | 2.020967 | 0.3376121 | 24.92449 | 13.48262 | 19.2116
65.96 | 37.8931 | 3.031451 | 0.3386284 | 37.55447 | 14.67906 | 20.91641
65.98 | 0 | 0 | 0.3395835 | -0.3395835 | 15.08688 | 21.49753
66 | 0 | 0 | 0.3404764 | -0.3404764 | 15.3709 | 21.90224
66.02 | 0 | 0 | 0.3413055 | -0.3413055 | 16.1959 | 23.07779
66.04 | 25.2621 | 2.020967 | 0.3420692 | 24.92003 | 16.8558 | 24.01809
66.06 | 37.8931 | 3.031451 | 0.3427655 | 37.55033 | 16.91704 | 24.10535
66.08 | 12.631 | 1.010484 | 0.3433926 | 12.28761 | 18.22535 | 25.96958
66.1 | 12.631 | 1.010484 | 0.34395 | 12.28705 | 17.60542 | 25.08623
66.12 | 25.2621 | 2.020967 | 0.3444368 | 24.91766 | 15.76334 | 22.46142
66.14 | 12.631 | 1.010484 | 0.3448529 | 12.28615 | 13.79744 | 19.66019
66.16 | 12.631 | 1.010484 | 0.3451984 | 12.2858 | 12.53358 | 17.85929
66.18 | 25.2621 | 2.020967 | 0.3454738 | 24.91663 | 15.6219 | 22.25988
66.2 | 12.631 | 1.010484 | 0.3456796 | 12.28532 | 15.64233 | 22.289
66.22 | 12.631 | 1.010484 | 0.345817 | 12.28518 | 14.71314 | 20.96498
66.24 | 12.631 | 1.010484 | 0.3458876 | 12.28511 | 12.83431 | 18.28781
66.26 | 0 | 0 | 0.3458928 | -0.3458928 | 12.28513 | 17.50527
66.28 | 0 | 0 | 0.3458346 | -0.3458346 | 12.16958 | 17.34062
66.3 | 12.631 | 1.010484 | 0.3457146 | 12.28529 | 10.7245 | 15.28151
66.32 | 12.631 | 1.010484 | 0.345534 | 12.28547 | 9.362067 | 13.34015
66.34 | 25.2621 | 2.020967 | 0.3452943 | 24.91681 | 9.928 | 14.14656
66.36 | 37.8931 | 3.031451 | 0.3449971 | 37.5481 | 9.519509 | 13.5645
66.38 | 0 | 0 | 0.3446447 | -0.3446447 | 8.88397 | 12.65891
66.4 | 0 | 0 | 0.3442401 | -0.3442401 | 8.496239 | 12.10642
66.42 | 0 | 0 | 0.3437858 | -0.3437858 | 7.69151 | 10.95975
66.44 | 0 | 0 | 0.3432842 | -0.3432842 | 7.175867 | 10.225
66.46 | 0 | 0 | 0.3427372 | -0.3427372 | 7.65539 | 10.90828
66.48 | 12.631 | 1.010484 | 0.3421464 | 12.28885 | 6.186008 | 8.814538
66.5 | 12.631 | 1.010484 | 0.3415132 | 12.28949 | 4.572149 | 6.514925
66.52 | 12.631 | 1.010484 | 0.3408389 | 12.29016 | 3.912158 | 5.574494
66.54 | 0 | 0 | 0.3401254 | -0.3401254 | 2.793866 | 3.981023
66.56 | 0 | 0 | 0.3393748 | -0.3393748 | 4.161364 | 5.929592
66.58 | 0 | 0 | 0.3385886 | -0.3385886 | 8.055926 | 11.47901
66.6 | 12.631 | 1.010484 | 0.3377683 | 12.29323 | 8.630699 | 12.29802
66.62 | 12.631 | 1.010484 | 0.3369148 | 12.29409 | 9.102277 | 12.96997
66.64 | 12.631 | 1.010484 | 0.3360294 | 12.29497 | 10.13545 | 14.44215
66.66 | 0 | 0 | 0.3351137 | -0.3351137 | 10.59057 | 15.09067
66.68 | 12.631 | 1.010484 | 0.3341694 | 12.29683 | 10.46764 | 14.91551
66.7 | 12.631 | 1.010484 | 0.3331978 | 12.2978 | 10.9063 | 15.54056
66.72 | 12.631 | 1.010484 | 0.3322008 | 12.2988 | 10.53568 | 15.01245
66.74 | 25.2621 | 2.020967 | 0.3311802 | 24.93092 | 10.49541 | 14.95507
66.76 | 12.631 | 1.010484 | 0.3301381 | 12.30086 | 9.645849 | 13.74452
66.78 | 0 | 0 | 0.3290773 | -0.3290773 | 9.357869 | 13.33417
66.8 | 12.631 | 1.010484 | 0.3280006 | 12.303 | 8.491826 | 12.10013
66.82 | 12.631 | 1.010484 | 0.3269106 | 12.30409 | 8.187357 | 11.66629
66.84 | 0 | 0 | 0.3258102 | -0.3258102 | 7.779671 | 11.08537
66.86 | 0 | 0 | 0.3247024 | -0.3247024 | 7.310055 | 10.41621
66.88 | 0 | 0 | 0.32359 | -0.32359 | 5.68016 | 8.093747
66.9 | 0 | 0 | 0.3224755 | -0.3224755 | 4.735702 | 6.747975
66.92 | 12.631 | 1.010484 | 0.3213609 | 12.30964 | 3.81189 | 5.43162
66.94 | 12.631 | 1.010484 | 0.3202481 | 12.31075 | 2.950012 | 4.203517
66.96 | 12.631 | 1.010484 | 0.3191391 | 12.31186 | 3.331005 | 4.746401
66.98 | 0 | 0 | 0.3180363 | -0.3180363 | 3.191716 | 4.547926
67 | 0 | 0 | 0.3169421 | -0.3169421 | 2.139881 | 3.04915
67.02 | 0 | 0 | 0.3158589 | -0.3158589 | 2.021218 | 2.880064
67.04 | 0 | 0 | 0.3147885 | -0.3147885 | 2.170935 | 3.093399
67.06 | 0 | 0 | 0.3137325 | -0.3137325 | 1.490684 | 2.124099
67.08 | 0 | 0 | 0.3126923 | -0.3126923 | 0.686544 | 0.9782672
67.1 | 0 | 0 | 0.3116688 | -0.3116688 | -1.653654 | -2.356316
67.12 | 0 | 0 | 0.3106628 | -0.3106628 | -1.921038 | -2.737316
67.14 | 0 | 0 | 0.3096746 | -0.3096746 | -1.961338 | -2.794741
67.16 | 0 | 0 | 0.3087044 | -0.3087044 | -1.340996 | -1.910806
67.18 | 0 | 0 | 0.3077518 | -0.3077518 | -0.06001159 | -0.08551143
67.2 | 0 | 0 | 0.3068165 | -0.3068165 | 0.741977 | 1.057254
67.22 | 0 | 0 | 0.3058974 | -0.3058974 | 1.72976 | 2.464762
67.24 | 0 | 0 | 0.3049936 | -0.3049936 | 3.568128 | 5.084281
67.26 | 0 | 0 | 0.3041036 | -0.3041036 | 3.705277 | 5.279706
67.28 | 0 | 0 | 0.3032257 | -0.3032257 | 5.043998 | 7.187271
67.3 | 25.2621 | 2.020967 | 0.3023578 | 24.95974 | 5.697268 | 8.118125
67.32 | 0 | 0 | 0.3014977 | -0.3014977 | 8.134321 | 11.59072
67.34 | 12.631 | 1.010484 | 0.3006435 | 12.33036 | 10.07587 | 14.35727
67.36 | 12.631 | 1.010484 | 0.299793 | 12.33121 | 10.81584 | 15.41166
67.38 | 12.631 | 1.010484 | 0.2989446 | 12.33206 | 11.45258 | 16.31896
67.4 | 12.631 | 1.010484 | 0.2980964 | 12.3329 | 12.65088 | 18.02643
67.42 | 12.631 | 1.010484 | 0.2972471 | 12.33375 | 12.56501 | 17.90408
67.44 | 0 | 0 | 0.2963957 | -0.2963957 | 12.99942 | 18.52308
67.46 | 25.2621 | 2.020967 | 0.2955411 | 24.96656 | 12.81447 | 18.25953
67.48 | 12.631 | 1.010484 | 0.2946823 | 12.33632 | 12.01014 | 17.11344
67.5 | 25.2621 | 2.020967 | 0.2938186 | 24.96828 | 10.58645 | 15.0848
67.52 | 0 | 0 | 0.2929496 | -0.2929496 | 10.1166 | 14.4153
67.54 | 0 | 0 | 0.2920752 | -0.2920752 | 8.090073 | 11.52767
67.56 | 12.631 | 1.010484 | 0.2911954 | 12.3398 | 7.017377 | 9.999168
67.58 | 12.631 | 1.010484 | 0.2903096 | 12.34069 | 6.192433 | 8.823693
67.6 | 0 | 0 | 0.2894175 | -0.2894175 | 6.321323 | 9.00735
67.62 | 12.631 | 1.010484 | 0.2885192 | 12.34248 | 6.305699 | 8.985088
67.64 | 0 | 0 | 0.2876143 | -0.2876143 | 5.480773 | 7.809638
67.66 | 0 | 0 | 0.2867028 | -0.2867028 | 3.846545 | 5.481001
67.68 | 0 | 0 | 0.2857844 | -0.2857844 | 4.347091 | 6.194237
67.7 | 0 | 0 | 0.2848585 | -0.2848585 | 3.765802 | 5.36595
67.72 | 12.631 | 1.010484 | 0.2839242 | 12.34708 | 4.34069 | 6.185116
67.74 | 12.631 | 1.010484 | 0.2829803 | 12.34802 | 6.302977 | 8.981208
67.76 | 12.631 | 1.010484 | 0.2820259 | 12.34897 | 6.233737 | 8.882547
67.78 | 12.631 | 1.010484 | 0.2810604 | 12.34994 | 8.1754 | 11.64925
67.8 | 0 | 0 | 0.2800832 | -0.2800832 | 10.98832 | 15.65743
67.82 | 0 | 0 | 0.2790943 | -0.2790943 | 11.72843 | 16.71202
67.84 | 12.631 | 1.010484 | 0.2780932 | 12.35291 | 14.04588 | 20.01419
67.86 | 12.631 | 1.010484 | 0.2770791 | 12.35392 | 11.46618 | 16.33834
67.88 | 12.631 | 1.010484 | 0.2760516 | 12.35495 | 11.59935 | 16.52809
67.9 | 25.2621 | 2.020967 | 0.2750104 | 24.98709 | 13.45438 | 19.17135
67.92 | 37.8931 | 3.031451 | 0.2739556 | 37.61914 | 14.7107 | 20.9615
67.94 | 0 | 0 | 0.2728876 | -0.2728876 | 17.17273 | 24.46969
67.96 | 25.2621 | 2.020967 | 0.2718078 | 24.99029 | 19.03605 | 27.12476
67.98 | 12.631 | 1.010484 | 0.2707171 | 12.36028 | 20.34195 | 28.98555
68 | 0 | 0 | 0.2696171 | -0.2696171 | 21.13171 | 30.1109
68.02 | 12.631 | 1.010484 | 0.2685095 | 12.36249 | 20.30699 | 28.93575
68.04 | 0 | 0 | 0.2673957 | -0.2673957 | 18.57387 | 26.46619
68.06 | 63.1552 | 5.052419 | 0.2662775 | 62.88892 | 17.07198 | 24.32613
68.08 | 37.8931 | 3.031451 | 0.2651564 | 37.62794 | 15.13653 | 21.56828
68.1 | 12.631 | 1.010484 | 0.2640351 | 12.36696 | 12.80882 | 18.25148
68.12 | 12.631 | 1.010484 | 0.262917 | 12.36808 | 11.26976 | 16.05846
68.14 | 0 | 0 | 0.2618059 | -0.2618059 | 11.03551 | 15.72467
68.16 | 0 | 0 | 0.2607058 | -0.2607058 | 8.104919 | 11.54882
68.18 | 0 | 0 | 0.2596204 | -0.2596204 | 6.875522 | 9.797037
68.2 | 0 | 0 | 0.2585532 | -0.2585532 | 4.878083 | 6.950856
68.22 | 0 | 0 | 0.2575072 | -0.2575072 | 1.720339 | 2.451337
68.24 | 0 | 0 | 0.2564856 | -0.2564856 | -1.458076 | -2.077636
68.26 | 0 | 0 | 0.255491 | -0.255491 | -4.657165 | -6.636066
68.28 | 0 | 0 | 0.2545259 | -0.2545259 | -2.612274 | -3.722269
68.3 | 0 | 0 | 0.2535924 | -0.2535924 | -0.9266505 | -1.320399
68.32 | 0 | 0 | 0.2526925 | -0.2526925 | -0.3435435 | -0.4895204
68.34 | 0 | 0 | 0.2518279 | -0.2518279 | -0.1155765 | -0.1646868
68.36 | 0 | 0 | 0.251 | -0.251 | -0.2427511 | -0.3458998
68.38 | 0 | 0 | 0.2502102 | -0.2502102 | 0.6458017 | 0.9202128
68.4 | 0 | 0 | 0.2494592 | -0.2494592 | 0.7043612 | 1.003655
68.42 | 0 | 0 | 0.2487479 | -0.2487479 | 1.737355 | 2.475584
68.44 | 12.631 | 1.010484 | 0.2480767 | 12.38292 | 1.899063 | 2.706004
68.46 | 0 | 0 | 0.2474458 | -0.2474458 | 2.287833 | 3.259968
68.48 | 0 | 0 | 0.2468558 | -0.2468558 | 3.568453 | 5.084743
68.5 | 0 | 0 | 0.2463068 | -0.2463068 | 3.895204 | 5.550336
68.52 | 0 | 0 | 0.2457988 | -0.2457988 | 4.366434 | 6.221798
68.54 | 12.631 | 1.010484 | 0.2453316 | 12.38567 | 5.646932 | 8.0464
68.56 | 12.631 | 1.010484 | 0.2449047 | 12.3861 | 6.597059 | 9.400251
68.58 | 0 | 0 | 0.2445179 | -0.2445179 | 7.216816 | 10.28335
68.6 | 12.631 | 1.010484 | 0.2441711 | 12.38683 | 7.506202 | 10.6957
68.62 | 0 | 0 | 0.2438641 | -0.2438641 | 7.465218 | 10.6373
68.64 | 12.631 | 1.010484 | 0.243597 | 12.3874 | 6.387784 | 9.102051
68.66 | 12.631 | 1.010484 | 0.2433694 | 12.38763 | 6.511885 | 9.278885
68.68 | 0 | 0 | 0.2431815 | -0.2431815 | 6.697883 | 9.543916
68.7 | 12.631 | 1.010484 | 0.2430334 | 12.38797 | 5.806138 | 8.273256
68.72 | 12.631 | 1.010484 | 0.2429253 | 12.38807 | 4.934999 | 7.031956
68.74 | 0 | 0 | 0.2428574 | -0.2428574 | 4.749255 | 6.767287
68.76 | 0 | 0 | 0.2428302 | -0.2428302 | 5.248906 | 7.479246
68.78 | 0 | 0 | 0.242844 | -0.242844 | 5.769161 | 8.220567
68.8 | 0 | 0 | 0.2428988 | -0.2428988 | 5.211675 | 7.426196
68.82 | 0 | 0 | 0.2429945 | -0.2429945 | 5.422166 | 7.726127
68.84 | 12.631 | 1.010484 | 0.2431307 | 12.38787 | 4.596205 | 6.549203
68.86 | 12.631 | 1.010484 | 0.2433066 | 12.38769 | 4.579513 | 6.525419
68.88 | 0 | 0 | 0.2435219 | -0.2435219 | 4.001221 | 5.701401
68.9 | 12.631 | 1.010484 | 0.2437764 | 12.38722 | 2.861327 | 4.077148
68.92 | 12.631 | 1.010484 | 0.2440697 | 12.38693 | 3.670341 | 5.229926
68.94 | 0 | 0 | 0.2444016 | -0.2444016 | 4.623836 | 6.588575
68.96 | 0 | 0 | 0.2447722 | -0.2447722 | 3.917383 | 5.581939
68.98 | 0 | 0 | 0.2451814 | -0.2451814 | 3.355411 | 4.781177
69 | 0 | 0 | 0.2456288 | -0.2456288 | 3.602711 | 5.133559
69.02 | 0 | 0 | 0.2461136 | -0.2461136 | 3.519644 | 5.015195
69.04 | 0 | 0 | 0.2466352 | -0.2466352 | 3.106211 | 4.426087
69.06 | 0 | 0 | 0.2471923 | -0.2471923 | 2.79597 | 3.984021
69.08 | 12.631 | 1.010484 | 0.2477835 | 12.38322 | 3.022482 | 4.306782
69.1 | 12.631 | 1.010484 | 0.2484074 | 12.38259 | 3.35219 | 4.776587
69.12 | 0 | 0 | 0.2490625 | -0.2490625 | 4.491174 | 6.399543
69.14 | 0 | 0 | 0.2497478 | -0.2497478 | 5.774648 | 8.228385
69.16 | 12.631 | 1.010484 | 0.2504618 | 12.38054 | 6.104264 | 8.69806
69.18 | 12.631 | 1.010484 | 0.2512031 | 12.3798 | 6.186105 | 8.814676
69.2 | 0 | 0 | 0.2519702 | -0.2519702 | 4.608005 | 6.566018
69.22 | 0 | 0 | 0.2527621 | -0.2527621 | 4.272757 | 6.088317
69.24 | 0 | 0 | 0.2535774 | -0.2535774 | 4.705502 | 6.704942
69.26 | 12.631 | 1.010484 | 0.2544145 | 12.37659 | 4.766604 | 6.792008
69.28 | 12.631 | 1.010484 | 0.2552717 | 12.37573 | 4.456064 | 6.349514
69.3 | 0 | 0 | 0.2561472 | -0.2561472 | 4.913523 | 7.001354
69.32 | 0 | 0 | 0.2570398 | -0.2570398 | 5.474193 | 7.800261
69.34 | 0 | 0 | 0.2579478 | -0.2579478 | 3.62756 | 5.168967
69.36 | 0 | 0 | 0.2588694 | -0.2588694 | 3.68858 | 5.255914
69.38 | 0 | 0 | 0.2598026 | -0.2598026 | 3.105438 | 4.424987
69.4 | 25.2621 | 2.020967 | 0.2607449 | 25.00136 | 3.410052 | 4.859035
69.42 | 12.631 | 1.010484 | 0.2616937 | 12.36931 | 4.127579 | 5.881451
69.44 | 0 | 0 | 0.262647 | -0.262647 | 4.077076 | 5.809489
69.46 | 0 | 0 | 0.2636029 | -0.2636029 | 5.021699 | 7.155496
69.48 | 0 | 0 | 0.2645593 | -0.2645593 | 7.626229 | 10.86673
69.5 | 0 | 0 | 0.2655137 | -0.2655137 | 10.08624 | 14.37204
69.52 | 0 | 0 | 0.2664636 | -0.2664636 | 10.59731 | 15.10027
69.54 | 25.2621 | 2.020967 | 0.267406 | 24.99469 | 10.96386 | 15.62258
69.56 | 0 | 0 | 0.2683378 | -0.2683378 | 11.8507 | 16.88624
69.58 | 25.2621 | 2.020967 | 0.2692564 | 24.99284 | 10.706 | 15.25515
69.6 | 25.2621 | 2.020967 | 0.2701587 | 24.99194 | 9.726494 | 13.85943
69.62 | 12.631 | 1.010484 | 0.2710425 | 12.35996 | 12.52104 | 17.84142
69.64 | 25.2621 | 2.020967 | 0.2719058 | 24.99019 | 14.34112 | 20.43489
69.66 | 12.631 | 1.010484 | 0.2727468 | 12.35825 | 14.79449 | 21.08089
69.68 | 0 | 0 | 0.2735645 | -0.2735645 | 14.58721 | 20.78554
69.7 | 0 | 0 | 0.2743579 | -0.2743579 | 13.71929 | 19.54883
69.72 | 12.631 | 1.010484 | 0.2751258 | 12.35587 | 11.48466 | 16.36467
69.74 | 12.631 | 1.010484 | 0.2758667 | 12.35513 | 8.981663 | 12.79811
69.76 | 0 | 0 | 0.2765795 | -0.2765795 | 9.154373 | 13.04421
69.78 | 25.2621 | 2.020967 | 0.2772631 | 24.98484 | 6.548202 | 9.330635
69.8 | 25.2621 | 2.020967 | 0.2779163 | 24.98418 | 5.246867 | 7.476342
69.82 | 0 | 0 | 0.2785385 | -0.2785385 | 5.683936 | 8.099128
69.84 | 0 | 0 | 0.2791292 | -0.2791292 | 6.327486 | 9.016132
69.86 | 0 | 0 | 0.2796881 | -0.2796881 | 7.218824 | 10.28621
69.88 | 0 | 0 | 0.2802143 | -0.2802143 | 7.693147 | 10.96208
69.9 | 0 | 0 | 0.2807068 | -0.2807068 | 5.904736 | 8.413749
69.92 | 12.631 | 1.010484 | 0.2811642 | 12.34984 | 6.127254 | 8.730818
69.94 | 12.631 | 1.010484 | 0.281585 | 12.34942 | 7.179762 | 10.23055
69.96 | 0 | 0 | 0.2819677 | -0.2819677 | 9.062261 | 12.91296
69.98 | 12.631 | 1.010484 | 0.2823113 | 12.34869 | 9.536766 | 13.58908
70 | 25.2621 | 2.020967 | 0.2826143 | 24.97949 | 10.88256 | 15.50673
70.02 | 12.631 | 1.010484 | 0.2828756 | 12.34812 | 12.86842 | 18.33641
70.04 | 0 | 0 | 0.2830946 | -0.2830946 | 13.25634 | 18.88916
70.06 | 12.631 | 1.010484 | 0.2832708 | 12.34773 | 14.12328 | 20.12448
70.08 | 12.631 | 1.010484 | 0.2834036 | 12.3476 | 14.32961 | 20.41848
70.1 | 37.8931 | 3.031451 | 0.2834926 | 37.60961 | 13.87531 | 19.77114
70.12 | 12.631 | 1.010484 | 0.2835375 | 12.34746 | 12.05432 | 17.17638
70.14 | 12.631 | 1.010484 | 0.283539 | 12.34746 | 11.10461 | 15.82313
70.16 | 0 | 0 | 0.2834978 | -0.2834978 | 9.614029 | 13.69918
70.18 | 0 | 0 | 0.2834151 | -0.2834151 | 8.953449 | 12.75791
70.2 | 12.631 | 1.010484 | 0.2832915 | 12.34771 | 7.983225 | 11.37542
70.22 | 12.631 | 1.010484 | 0.2831276 | 12.34787 | 8.982643 | 12.79951
70.24 | 12.631 | 1.010484 | 0.2829242 | 12.34808 | 8.342831 | 11.88783
70.26 | 0 | 0 | 0.2826823 | -0.2826823 | 6.769874 | 9.646498
70.28 | 0 | 0 | 0.282403 | -0.282403 | 6.0682 | 8.646672
70.3 | 0 | 0 | 0.2820875 | -0.2820875 | 5.531728 | 7.882244
70.32 | 12.631 | 1.010484 | 0.2817363 | 12.34926 | 7.439743 | 10.60101
70.34 | 12.631 | 1.010484 | 0.2813499 | 12.34965 | 8.183374 | 11.66062
70.36 | 25.2621 | 2.020967 | 0.280929 | 24.98117 | 8.4687 | 12.06718
70.38 | 0 | 0 | 0.2804744 | -0.2804744 | 8.960524 | 12.76799
70.4 | 12.631 | 1.010484 | 0.2799876 | 12.35101 | 9.890068 | 14.09251
70.42 | 0 | 0 | 0.2794697 | -0.2794697 | 11.25733 | 16.04074
70.44 | 12.631 | 1.010484 | 0.2789221 | 12.35208 | 12.39752 | 17.66541
70.46 | 12.631 | 1.010484 | 0.2783459 | 12.35265 | 13.35192 | 19.02536
70.48 | 12.631 | 1.010484 | 0.2777425 | 12.35326 | 13.0222 | 18.55553
70.5 | 12.631 | 1.010484 | 0.2771135 | 12.35389 | 12.11442 | 17.26202
70.52 | 12.631 | 1.010484 | 0.2764606 | 12.35454 | 10.62858 | 15.14483
70.54 | 12.631 | 1.010484 | 0.2757861 | 12.35521 | 9.70433 | 13.82785
70.56 | 25.2621 | 2.020967 | 0.2750923 | 24.98701 | 8.676866 | 12.3638
70.58 | 12.631 | 1.010484 | 0.2743816 | 12.35662 | 8.727129 | 12.43542
70.6 | 0 | 0 | 0.2736574 | -0.2736574 | 6.952324 | 9.906474
70.62 | 0 | 0 | 0.2729228 | -0.2729228 | 5.904257 | 8.413066
70.64 | 0 | 0 | 0.272181 | -0.272181 | 3.778494 | 5.384035
70.66 | 0 | 0 | 0.2714347 | -0.2714347 | 2.420754 | 3.44937
70.68 | 0 | 0 | 0.2706865 | -0.2706865 | 0.460164 | 0.6556947
70.7 | 0 | 0 | 0.2699387 | -0.2699387 | -0.2575592 | -0.3670001
70.72 | 0 | 0 | 0.2691932 | -0.2691932 | -1.536846 | -2.189875
70.74 | 0 | 0 | 0.2684519 | -0.2684519 | -1.531978 | -2.182939
70.76 | 0 | 0 | 0.2677161 | -0.2677161 | -1.341306 | -1.911247
70.78 | 0 | 0 | 0.2669872 | -0.2669872 | 0.2161104 | 0.307939
70.8 | 0 | 0 | 0.266266 | -0.266266 | 1.377117 | 1.962275
70.82 | 0 | 0 | 0.2655532 | -0.2655532 | 1.749452 | 2.492821
70.84 | 0 | 0 | 0.2648493 | -0.2648493 | 0.627029 | 0.8934633
70.86 | 0 | 0 | 0.2641544 | -0.2641544 | 0.2065516 | 0.2943185
70.88 | 12.631 | 1.010484 | 0.2634685 | 12.36753 | 1.817604 | 2.589932
70.9 | 0 | 0 | 0.2627912 | -0.2627912 | 3.180899 | 4.532512
70.92 | 12.631 | 1.010484 | 0.2621224 | 12.36888 | 4.296437 | 6.122059
70.94 | 0 | 0 | 0.2614617 | -0.2614617 | 5.164218 | 7.358574
70.96 | 0 | 0 | 0.260809 | -0.260809 | 5.784243 | 8.242057
70.98 | 0 | 0 | 0.260164 | -0.260164 | 5.450432 | 7.766405
71 | 0 | 0 | 0.259526 | -0.259526 | 4.555047 | 6.490556
71.02 | 0 | 0 | 0.2588941 | -0.2588941 | 4.155153 | 5.920742
71.04 | 25.2621 | 2.020967 | 0.2582673 | 25.00383 | 5.580336 | 7.951507
71.06 | 25.2621 | 2.020967 | 0.2576441 | 25.00446 | 6.55131 | 9.335062
71.08 | 0 | 0 | 0.2570236 | -0.2570236 | 6.361994 | 9.065303
71.1 | 0 | 0 | 0.2564055 | -0.2564055 | 7.250377 | 10.33117
71.12 | 0 | 0 | 0.2557891 | -0.2557891 | 8.07682 | 11.50878
71.14 | 0 | 0 | 0.2551735 | -0.2551735 | 8.841325 | 12.59814
71.16 | 0 | 0 | 0.2545575 | -0.2545575 | 8.837812 | 12.59313
71.18 | 12.631 | 1.010484 | 0.2539399 | 12.37706 | 8.731071 | 12.44104
71.2 | 25.2621 | 2.020967 | 0.253319 | 25.00878 | 7.067645 | 10.0708
71.22 | 25.2621 | 2.020967 | 0.2526932 | 25.00941 | 6.70903 | 9.5598
71.24 | 0 | 0 | 0.2520619 | -0.2520619 | 7.13909 | 10.1726
71.26 | 0 | 0 | 0.2514245 | -0.2514245 | 10.16226 | 14.48035
71.28 | 12.631 | 1.010484 | 0.2507804 | 12.38022 | 13.3093 | 18.96463
71.3 | 12.631 | 1.010484 | 0.2501288 | 12.38087 | 12.26528 | 17.47699
71.32 | 0 | 0 | 0.249469 | -0.249469 | 12.44349 | 17.73092
71.34 | 12.631 | 1.010484 | 0.2488006 | 12.3822 | 13.3278 | 18.99099
71.36 | 12.631 | 1.010484 | 0.248123 | 12.38288 | 14.44335 | 20.58055
71.38 | 12.631 | 1.010484 | 0.2474357 | 12.38356 | 14.65049 | 20.87571
71.4 | 37.8931 | 3.031451 | 0.2467387 | 37.64636 | 15.08888 | 21.50037
71.42 | 25.2621 | 2.020967 | 0.2460321 | 25.01607 | 16.23336 | 23.13116
71.44 | 12.631 | 1.010484 | 0.2453167 | 12.38568 | 17.46043 | 24.87963
71.46 | 0 | 0 | 0.2445938 | -0.2445938 | 16.57339 | 23.61568
71.48 | 0 | 0 | 0.2438652 | -0.2438652 | 14.9844 | 21.35151
71.5 | 37.8931 | 3.031451 | 0.2431321 | 37.64997 | 13.83311 | 19.71101
71.52 | 25.2621 | 2.020967 | 0.2423957 | 25.0197 | 11.74863 | 16.7408
71.54 | 12.631 | 1.010484 | 0.2416578 | 12.38934 | 9.437048 | 13.44699
71.56 | 0 | 0 | 0.2409209 | -0.2409209 | 7.604443 | 10.83569
71.58 | 0 | 0 | 0.2401876 | -0.2401876 | 5.586023 | 7.959611
71.6 | 0 | 0 | 0.2394603 | -0.2394603 | 3.423077 | 4.877596
71.62 | 0 | 0 | 0.2387411 | -0.2387411 | 3.436182 | 4.896268
71.64 | 0 | 0 | 0.2380319 | -0.2380319 | 3.197402 | 4.556027
71.66 | 0 | 0 | 0.2373345 | -0.2373345 | 1.649672 | 2.350643
71.68 | 0 | 0 | 0.2366503 | -0.2366503 | 0.2051566 | 0.2923308
71.7 | 0 | 0 | 0.2359806 | -0.2359806 | -1.569704 | -2.236695
71.72 | 12.631 | 1.010484 | 0.2353262 | 12.39567 | -0.2559842 | -0.3647558
71.74 | 0 | 0 | 0.2346881 | -0.2346881 | 1.012302 | 1.442444
71.76 | 0 | 0 | 0.2340671 | -0.2340671 | 1.884168 | 2.68478
71.78 | 0 | 0 | 0.2334642 | -0.2334642 | 1.967354 | 2.803312
71.8 | 0 | 0 | 0.2328797 | -0.2328797 | 1.967938 | 2.804145
71.82 | 0 | 0 | 0.2323141 | -0.2323141 | 1.885921 | 2.687278
71.84 | 0 | 0 | 0.2317675 | -0.2317675 | 1.015222 | 1.446606
71.86 | 12.631 | 1.010484 | 0.2312396 | 12.39976 | 0.4541889 | 0.6471807
71.88 | 0 | 0 | 0.2307302 | -0.2307302 | 0.8676107 | 1.236272
71.9 | 0 | 0 | 0.2302391 | -0.2302391 | -0.296318 | -0.4222281
71.92 | 0 | 0 | 0.2297661 | -0.2297661 | -0.1348061 | -0.1920873
71.94 | 0 | 0 | 0.2293104 | -0.2293104 | 2.016928 | 2.873951
71.96 | 0 | 0 | 0.2288714 | -0.2288714 | 3.214816 | 4.580841
71.98 | 0 | 0 | 0.228448 | -0.228448 | 4.164942 | 5.93469
72 | 0 | 0 | 0.228039 | -0.228039 | 4.867306 | 6.9355
72.02 | 0 | 0 | 0.2276429 | -0.2276429 | 4.615829 | 6.577166
72.04 | 12.631 | 1.010484 | 0.227258 | 12.40374 | 5.21494 | 7.430849
72.06 | 12.631 | 1.010484 | 0.2268825 | 12.40412 | 5.525003 | 7.872662
72.08 | 0 | 0 | 0.2265146 | -0.2265146 | 5.979576 | 8.52039
72.1 | 25.2621 | 2.020967 | 0.2261529 | 25.03595 | 5.87258 | 8.36793
72.12 | 12.631 | 1.010484 | 0.2257959 | 12.4052 | 5.868807 | 8.362554
72.14 | 0 | 0 | 0.2254424 | -0.2254424 | 5.926967 | 8.445426
72.16 | 0 | 0 | 0.2250914 | -0.2250914 | 6.005769 | 8.557713
72.18 | 0 | 0 | 0.2247419 | -0.2247419 | 6.770005 | 9.646685
72.2 | 0 | 0 | 0.2243926 | -0.2243926 | 6.373957 | 9.082349
72.22 | 12.631 | 1.010484 | 0.2240418 | 12.40696 | 5.915973 | 8.429762
72.24 | 0 | 0 | 0.2236879 | -0.2236879 | 6.060846 | 8.636193
72.26 | 0 | 0 | 0.2233293 | -0.2233293 | 6.808576 | 9.701644
72.28 | 12.631 | 1.010484 | 0.2229643 | 12.40804 | 7.494375 | 10.67885
72.3 | 12.631 | 1.010484 | 0.2225909 | 12.40841 | 7.019897 | 10.00276
72.32 | 12.631 | 1.010484 | 0.2222074 | 12.40879 | 8.370512 | 11.92727
72.34 | 12.631 | 1.010484 | 0.2218124 | 12.40919 | 8.370907 | 11.92783
72.36 | 12.631 | 1.010484 | 0.2214046 | 12.4096 | 6.315003 | 8.998345
72.38 | 0 | 0 | 0.220983 | -0.220983 | 5.770376 | 8.222298
72.4 | 12.631 | 1.010484 | 0.220547 | 12.41045 | 6.926972 | 9.870349
72.42 | 12.631 | 1.010484 | 0.2200956 | 12.4109 | 7.505505 | 10.69471
72.44 | 0 | 0 | 0.2196281 | -0.2196281 | 7.939534 | 11.31316
72.46 | 0 | 0 | 0.2191441 | -0.2191441 | 6.816893 | 9.713496
72.48 | 0 | 0 | 0.218643 | -0.218643 | 5.194648 | 7.401934
72.5 | 0 | 0 | 0.2181238 | -0.2181238 | 6.640372 | 9.461968
72.52 | 0 | 0 | 0.2175854 | -0.2175854 | 8.874777 | 12.64581
72.54 | 12.631 | 1.010484 | 0.2170267 | 12.41397 | 10.79952 | 15.3884
72.56 | 37.8931 | 3.031451 | 0.2164461 | 37.67665 | 12.45588 | 17.74858
72.58 | 25.2621 | 2.020967 | 0.2158422 | 25.04626 | 13.17909 | 18.77909
72.6 | 0 | 0 | 0.2152147 | -0.2152147 | 12.26305 | 17.47381
72.62 | 0 | 0 | 0.2145635 | -0.2145635 | 13.31663 | 18.97507
72.64 | 12.631 | 1.010484 | 0.2138884 | 12.41711 | 15.20019 | 21.65899
72.66 | 25.2621 | 2.020967 | 0.2131889 | 25.04891 | 14.96966 | 21.3305
72.68 | 37.8931 | 3.031451 | 0.2124649 | 37.68064 | 15.13555 | 21.56687
72.7 | 12.631 | 1.010484 | 0.2117168 | 12.41928 | 14.55821 | 20.74422
72.72 | 0 | 0 | 0.2109454 | -0.2109454 | 13.23766 | 18.86254
72.74 | 0 | 0 | 0.2101523 | -0.2101523 | 11.17388 | 15.92183
72.76 | 0 | 0 | 0.2093386 | -0.2093386 | 9.506519 | 13.54598
72.78 | 12.631 | 1.010484 | 0.208505 | 12.4225 | 9.143989 | 13.02941
72.8 | 25.2621 | 2.020967 | 0.2076524 | 25.05445 | 8.050618 | 11.47145
72.82 | 12.631 | 1.010484 | 0.2067816 | 12.42422 | 7.205016 | 10.26654
72.84 | 0 | 0 | 0.2058942 | -0.2058942 | 5.740059 | 8.179098
72.86 | 12.631 | 1.010484 | 0.2049919 | 12.42601 | 4.795385 | 6.833018
72.88 | 0 | 0 | 0.2040761 | -0.2040761 | 4.845853 | 6.90493
72.9 | 0 | 0 | 0.2031486 | -0.2031486 | 6.407595 | 9.130281
72.92 | 0 | 0 | 0.202211 | -0.202211 | 6.619117 | 9.431682
72.94 | 0 | 0 | 0.2012646 | -0.2012646 | 5.794238 | 8.256298
72.96 | 0 | 0 | 0.2003105 | -0.2003105 | 3.932954 | 5.604127
72.98 | 12.631 | 1.010484 | 0.1993497 | 12.43165 | 2.839695 | 4.046325
73 | 25.2621 | 2.020967 | 0.198383 | 25.06372 | 2.514457 | 3.582889
73.02 | 0 | 0 | 0.1974114 | -0.1974114 | 3.4321 | 4.890452
73.04 | 0 | 0 | 0.1964364 | -0.1964364 | 3.829469 | 5.45667
73.06 | 0 | 0 | 0.1954593 | -0.1954593 | 3.314304 | 4.722603
73.08 | 0 | 0 | 0.1944813 | -0.1944813 | 3.026241 | 4.312138
73.1 | 0 | 0 | 0.1935032 | -0.1935032 | 2.96528 | 4.225274
73.12 | 0 | 0 | 0.1925258 | -0.1925258 | 2.697863 | 3.844226
73.14 | 0 | 0 | 0.1915496 | -0.1915496 | 1.517907 | 2.162888
73.16 | 12.631 | 1.010484 | 0.1905751 | 12.44042 | 1.22984 | 1.752418
73.18 | 0 | 0 | 0.1896024 | -0.1896024 | -0.01205724 | -0.01718054
73.2 | 0 | 0 | 0.1886319 | -0.1886319 | 0.03020151 | 0.0430346
73.22 | 0 | 0 | 0.1876638 | -0.1876638 | 2.496264 | 3.556965
73.24 | 0 | 0 | 0.1866983 | -0.1866983 | 2.637621 | 3.758386
73.26 | 0 | 0 | 0.1857352 | -0.1857352 | 3.670866 | 5.230674
73.28 | 12.631 | 1.010484 | 0.1847741 | 12.44623 | 4.456362 | 6.349939
73.3 | 0 | 0 | 0.1838146 | -0.1838146 | 4.994109 | 7.116183
73.32 | 0 | 0 | 0.1828565 | -0.1828565 | 5.284107 | 7.529406
73.34 | 12.631 | 1.010484 | 0.1818992 | 12.4491 | 4.620276 | 6.583503
73.36 | 0 | 0 | 0.1809422 | -0.1809422 | 4.100964 | 5.843526
73.38 | 12.631 | 1.010484 | 0.1799852 | 12.45101 | 4.824518 | 6.874531
73.4 | 12.631 | 1.010484 | 0.1790276 | 12.45197 | 4.945221 | 7.046521
73.42 | 0 | 0 | 0.1780691 | -0.1780691 | 5.12786 | 7.306767
73.44 | 12.631 | 1.010484 | 0.1771097 | 12.45389 | 5.331146 | 7.596432
73.46 | 0 | 0 | 0.1761492 | -0.1761492 | 6.219868 | 8.862786
73.48 | 0 | 0 | 0.1751876 | -0.1751876 | 5.948308 | 8.475835
73.5 | 0 | 0 | 0.1742248 | -0.1742248 | 6.048365 | 8.618408
73.52 | 0 | 0 | 0.1732604 | -0.1732604 | 7.184843 | 10.23779
73.54 | 12.631 | 1.010484 | 0.1722941 | 12.45871 | 6.372371 | 9.080089
73.56 | 12.631 | 1.010484 | 0.1713251 | 12.45967 | 7.653376 | 10.90541
73.58 | 12.631 | 1.010484 | 0.1703531 | 12.46065 | 8.042492 | 11.45987
73.6 | 12.631 | 1.010484 | 0.1693779 | 12.46162 | 9.344148 | 13.31462
73.62 | 12.631 | 1.010484 | 0.1683996 | 12.4626 | 11.55834 | 16.46966
73.64 | 12.631 | 1.010484 | 0.1674185 | 12.46358 | 12.44709 | 17.73605
73.66 | 0 | 0 | 0.1664353 | -0.1664353 | 13.85611 | 19.74378
73.68 | 12.631 | 1.010484 | 0.1654508 | 12.46555 | 13.98097 | 19.9217
73.7 | 25.2621 | 2.020967 | 0.1644658 | 25.09763 | 13.52775 | 19.2759
73.72 | 0 | 0 | 0.163481 | -0.163481 | 12.49645 | 17.80639
73.74 | 25.2621 | 2.020967 | 0.1624981 | 25.0996 | 10.88708 | 15.51316
73.76 | 12.631 | 1.010484 | 0.1615181 | 12.46948 | 9.839255 | 14.02011
73.78 | 12.631 | 1.010484 | 0.160543 | 12.47046 | 8.6882 | 12.37995
73.8 | 12.631 | 1.010484 | 0.1595748 | 12.47143 | 7.475201 | 10.65153
73.82 | 0 | 0 | 0.1586157 | -0.1586157 | 6.241545 | 8.893674
73.84 | 0 | 0 | 0.1576682 | -0.1576682 | 5.028524 | 7.165221
73.86 | 0 | 0 | 0.1567348 | -0.1567348 | 3.877424 | 5.525002
73.88 | 0 | 0 | 0.1558177 | -0.1558177 | 1.689898 | 2.407961
73.9 | 0 | 0 | 0.1549188 | -0.1549188 | 0.3116617 | 0.4440916144
73.92 | 0 | 0 | 0.1540402 | -0.1540402 | 0.2175727 | 0.3100227
73.94 | 0 | 0 | 0.1531836 | -0.1531836 | -1.495162 | -2.130479
73.96 | 0 | 0 | 0.1523505 | -0.1523505 | -1.135089 | -1.617406
73.98 | 0 | 0 | 0.1515425 | -0.1515425 | -1.171443 | -1.669208
74 | 0 | 0 | 0.1507609 | -0.1507609 | -0.8568479 | -1.220936
74.02 | 0 | 0 | 0.1500068 | -0.1500068 | -0.1500131 | -0.2137559
74.04 | 0 | 0 | 0.1492812 | -0.1492812 | -0.1492875 | -0.212722
74.06 | 0 | 0 | 0.1485851 | -0.1485851 | -0.854672 | -1.217835
74.08 | 0 | 0 | 0.147919 | -0.147919 | -1.16782 | -1.664044
74.1 | 0 | 0 | 0.1472837 | -0.1472837 | -1.130022 | -1.610186
74.12 | 0 | 0 | 0.1466794 | -0.1466794 | -0.07649026 | -0.1089921
74.14 | 0 | 0 | 0.1461066 | -0.1461066 | 0.8531365 | 1.215647
74.16 | 0 | 0 | 0.1455653 | -0.1455653 | 1.658858 | 2.363732
74.18 | 0 | 0 | 0.1450556 | -0.1450556 | 2.340675 | 3.335263
74.2 | 0 | 0 | 0.1445773 | -0.1445773 | 2.898586 | 4.13024
74.22 | 0 | 0 | 0.14413 | -0.14413 | 3.332593 | 4.748663
74.24 | 0 | 0 | 0.1437135 | -0.1437135 | 3.642695 | 5.190533
74.26 | 12.631 | 1.010484 | 0.1433271 | 12.48767 | 3.828894 | 5.45585
74.28 | 12.631 | 1.010484 | 0.14297 | 12.48803 | 3.891188 | 5.544614
74.3 | 12.631 | 1.010484 | 0.142642 | 12.48836 | 3.829579 | 5.456826
74.32 | 0 | 0 | 0.1423426 | -0.1423426 | 3.644066 | 5.192486
74.34 | 0 | 0 | 0.142072 | -0.142072 | 3.334651 | 4.751596
74.36 | 0 | 0 | 0.1418301 | -0.1418301 | 2.901333 | 4.134155
74.38 | 0 | 0 | 0.1416166 | -0.1416166 | 1.638033 | 2.334058
74.4 | 0 | 0 | 0.1414312 | -0.1414312 | -1.475155 | -2.101972
74.42 | 0 | 0 | 0.1412733 | -0.1412733 | -1.066208 | -1.519257
74.44 | 0 | 0 | 0.1411422 | -0.1411422 | -1.301438 | -1.854438
74.46 | 0 | 0 | 0.1410373 | -0.1410373 | 0.2883897 | 0.4109309
74.48 | 0 | 0 | 0.1409575 | -0.1409575 | 2.563626 | 3.652951
74.5 | 0 | 0 | 0.1409017 | -0.1409017 | 4.859484 | 6.924354
74.52 | 0 | 0 | 0.1408688 | -0.1408688 | 6.511175 | 9.277874
74.54 | 0 | 0 | 0.1408575 | -0.1408575 | 7.5187 | 10.71351
74.56 | 0 | 0 | 0.1408661 | -0.1408661 | 8.54685 | 12.17854
74.58 | 12.631 | 1.010484 | 0.1408932 | 12.49011 | 8.848249 | 12.60801
74.6 | 50.5242 | 4.041935 | 0.1409369 | 50.38326 | 10.89213 | 15.52036
74.62 | 12.631 | 1.010484 | 0.1409957 | 12.49 | 12.3992 | 17.66782
74.64 | 25.2621 | 2.020967 | 0.1410692 | 25.12103 | 13.36948 | 19.05037
74.66 | 0 | 0 | 0.141157 | -0.141157 | 13.80295 | 19.66803
74.68 | 0 | 0 | 0.1412594 | -0.1412594 | 13.69961 | 19.52079
74.7 | 0 | 0 | 0.1413766 | -0.1413766 | 13.05948 | 18.60865
74.72 | 12.631 | 1.010484 | 0.1415085 | 12.48949 | 11.17646 | 15.92551
74.74 | 12.631 | 1.010484 | 0.1416549 | 12.48935 | 9.148909 | 13.03642
74.76 | 12.631 | 1.010484 | 0.1418159 | 12.48918 | 7.64161 | 10.88865
74.78 | 25.2621 | 2.020967 | 0.1419918 | 25.12011 | 5.514925 | 7.858301
74.8 | 0 | 0 | 0.1421833 | -0.1421833 | 3.908492 | 5.569271
74.82 | 0 | 0 | 0.1423914 | -0.1423914 | 5.576458 | 7.945981
74.84 | 0 | 0 | 0.142617 | -0.142617 | 5.146798 | 7.333751
74.86 | 0 | 0 | 0.142861 | -0.142861 | 5.918704 | 8.433653
74.88 | 0 | 0 | 0.1431241 | -0.1431241 | 4.989386 | 7.109453
74.9 | 0 | 0 | 0.1434066 | -0.1434066 | 3.771009 | 5.373369
74.92 | 12.631 | 1.010484 | 0.1437091 | 12.48729 | 2.263574 | 3.225401
74.94 | 12.631 | 1.010484 | 0.1440318 | 12.48697 | 1.606717 | 2.289436
74.96 | 0 | 0 | 0.1443752 | -0.1443752 | 1.13565 | 1.618205
74.98 | 0 | 0 | 0.1447399 | -0.1447399 | 0.8916625 | 1.270544
75 | 0 | 0 | 0.1451267 | -0.1451267 | 2.055694 | 2.92919
75.02 | 0 | 0 | 0.145536 | -0.145536 | 1.724954 | 2.457913
75.04 | 0 | 0 | 0.1459681 | -0.1459681 | 1.311609 | 1.868931
75.06 | 0 | 0 | 0.1464231 | -0.1464231 | 0.8156578 | 1.162243
75.08 | 0 | 0 | 0.1469012 | -0.1469012 | 0.2371017 | 0.3378498
75.1 | 0 | 0 | 0.1474021 | -0.1474021 | -1.13014 | -1.610355
75.12 | 0 | 0 | 0.1479257 | -0.1479257 | -2.187721 | -3.117317
75.14 | 0 | 0 | 0.1484715 | -0.1484715 | -1.13121 | -1.611878
75.16 | 0 | 0 | 0.1490391 | -0.1490391 | 0.2349637 | 0.3348034
75.18 | 0 | 0 | 0.1496276 | -0.1496276 | 0.8124532 | 1.157677
75.2 | 0 | 0 | 0.1502363 | -0.1502363 | 1.30734 | 1.862849
75.22 | 0 | 0 | 0.1508642 | -0.1508642 | 1.719626 | 2.450321
75.24 | 0 | 0 | 0.1515102 | -0.1515102 | 2.049311 | 2.920094
75.26 | 0 | 0 | 0.1521729 | -0.1521729 | 2.296396 | 3.27217
75.28 | 0 | 0 | 0.1528511 | -0.1528511 | 1.048717 | 1.494333
75.3 | 12.631 | 1.010484 | 0.153543 | 12.47746 | 1.209065 | 1.722815
75.32 | 12.631 | 1.010484 | 0.1542469 | 12.47675 | 1.596502 | 2.27488
75.34 | 0 | 0 | 0.1549614 | -0.1549614 | 2.169738 | 3.091693
75.36 | 0 | 0 | 0.1556853 | -0.1556853 | 2.181397 | 3.108306
75.38 | 0 | 0 | 0.1564172 | -0.1564172 | 3.394633 | 4.837065
75.4 | 0 | 0 | 0.1571555 | -0.1571555 | 4.628509 | 6.595233
75.42 | 0 | 0 | 0.1578986 | -0.1578986 | 6.547814 | 9.330081
75.44 | 0 | 0 | 0.1586446 | -0.1586446 | 8.012913 | 11.41772
75.46 | 0 | 0 | 0.1593916 | -0.1593916 | 9.023807 | 12.85816
75.48 | 25.2621 | 2.020967 | 0.1601373 | 25.10196 | 8.874417 | 12.64529
75.5 | 12.631 | 1.010484 | 0.1608796 | 12.47012 | 8.663092 | 12.34417
75.52 | 12.631 | 1.010484 | 0.1616165 | 12.46938 | 10.19426 | 14.52596
75.54 | 12.631 | 1.010484 | 0.1623465 | 12.46865 | 11.6635 | 16.6195
75.56 | 25.2621 | 2.020967 | 0.1630684 | 25.09903 | 11.97246 | 17.05975
75.58 | 12.631 | 1.010484 | 0.163781 | 12.46722 | 11.82723 | 16.8528
75.6 | 12.631 | 1.010484 | 0.1644839 | 12.46652 | 11.2278 | 15.99866
75.62 | 0 | 0 | 0.1651767 | -0.1651767 | 9.468093 | 13.49123
75.64 | 0 | 0 | 0.1658594 | -0.1658594 | 7.64646 | 10.89556
75.66 | 0 | 0 | 0.1665317 | -0.1665317 | 5.721609 | 8.152808
75.68 | 12.631 | 1.010484 | 0.1671933 | 12.46381 | 4.358329 | 6.210251
75.7 | 12.631 | 1.010484 | 0.1678436 | 12.46316 | 4.69627 | 6.691788
75.72 | 0 | 0 | 0.1684823 | -0.1684823 | 4.266199 | 6.078973
75.74 | 0 | 0 | 0.1691095 | -0.1691095 | 3.815494 | 5.436756
75.76 | 0 | 0 | 0.1697249 | -0.1697249 | 3.385446 | 4.823975
75.78 | 0 | 0 | 0.1703281 | -0.1703281 | 4.156996 | 5.923367
75.8 | 0 | 0 | 0.1709185 | -0.1709185 | 4.366992 | 6.222594
75.82 | 12.631 | 1.010484 | 0.1714956 | 12.4595 | 4.762811 | 6.786603
75.84 | 12.631 | 1.010484 | 0.1720583 | 12.45894 | 4.246108 | 6.050345
75.86 | 12.631 | 1.010484 | 0.1726061 | 12.45839 | 3.522962 | 5.019923
75.88 | 0 | 0 | 0.1731386 | -0.1731386 | 1.887294 | 2.689235
75.9 | 0 | 0 | 0.1736557 | -0.1736557 | 1.577091 | 2.247222
75.92 | 0 | 0 | 0.1741571 | -0.1741571 | 2.592354 | 3.693885
75.94 | 0 | 0 | 0.1746423 | -0.1746423 | 1.989015 | 2.834178
75.96 | 0 | 0 | 0.1751107 | -0.1751107 | 1.571504 | 2.23926
75.98 | 0 | 0 | 0.1755614 | -0.1755614 | 0.5924446 | 0.8441834
76 | 0 | 0 | 0.1759936 | -0.1759936 | 1.52107 | 2.167396
76.02 | 0 | 0 | 0.1764059 | -0.1764059 | 1.372013 | 1.955002
76.04 | 0 | 0 | 0.1767972 | -0.1767972 | 1.677175 | 2.389833
76.06 | 0 | 0 | 0.1771659 | -0.1771659 | 4.241001 | 6.043068
76.08 | 12.631 | 1.010484 | 0.1775104 | 12.45349 | 6.119417 | 8.719651
76.1 | 12.631 | 1.010484 | 0.1778288 | 12.45317 | 7.312422 | 10.41958
76.12 | 0 | 0 | 0.1781194 | -0.1781194 | 8.484808 | 12.09013
76.14 | 12.631 | 1.010484 | 0.1783811 | 12.45262 | 9.595286 | 13.67247
76.16 | 12.631 | 1.010484 | 0.1786121 | 12.45239 | 10.60256 | 15.10776
76.18 | 25.2621 | 2.020967 | 0.1788114 | 25.08329 | 11.46536 | 16.33716
76.2 | 0 | 0 | 0.1789778 | -0.1789778 | 12.14237 | 17.30184
76.22 | 12.631 | 1.010484 | 0.1791108 | 12.45189 | 12.59231 | 17.94297
76.24 | 25.2621 | 2.020967 | 0.1792098 | 25.08289 | 13.47997 | 19.20782
76.26 | 0 | 0 | 0.1792743 | -0.1792743 | 12.95964 | 18.46638
76.28 | 12.631 | 1.010484 | 0.1793043 | 12.4517 | 12.12965 | 17.28372
76.3 | 12.631 | 1.010484 | 0.1792997 | 12.4517 | 12.79444 | 18.231
76.32 | 12.631 | 1.010484 | 0.1792607 | 12.45174 | 13.14958 | 18.73704
76.34 | 12.631 | 1.010484 | 0.1791876 | 12.45181 | 12.09672 | 17.23681
76.36 | 12.631 | 1.010484 | 0.179081 | 12.45192 | 11.48159 | 16.36029
76.38 | 12.631 | 1.010484 | 0.1789419 | 12.45206 | 10.63938 | 15.16021
76.4 | 12.631 | 1.010484 | 0.1787714 | 12.45223 | 10.75104 | 15.31932
76.42 | 12.631 | 1.010484 | 0.1785708 | 12.45243 | 8.913771 | 12.70137
76.44 | 0 | 0 | 0.1783417 | -0.1783417 | 7.679386 | 10.94248
76.46 | 12.631 | 1.010484 | 0.178086 | 12.45291 | 7.522739 | 10.71927
76.48 | 12.631 | 1.010484 | 0.1778055 | 12.45319 | 5.541037 | 7.895508
76.5 | 0 | 0 | 0.177502 | -0.177502 | 4.286083 | 6.107306
76.52 | 0 | 0 | 0.1771778 | -0.1771778 | 3.093088 | 4.407389
76.54 | 0 | 0 | 0.1768349 | -0.1768349 | 2.00334 | 2.85459
76.56 | 0 | 0 | 0.1764751 | -0.1764751 | 1.058128 | 1.507743
76.58 | 0 | 0 | 0.1761001 | -0.1761001 | 0.2987431 | 0.4256836
76.6 | 0 | 0 | 0.1757114 | -0.1757114 | -0.2335261 | -0.3327549
76.62 | 0 | 0 | 0.1753103 | -0.1753103 | -1.909557 | -2.720956
76.64 | 0 | 0 | 0.1748981 | -0.1748981 | -2.491354 | -3.549968
76.66 | 0 | 0 | 0.1744756 | -0.1744756 | -3.86593 | -5.508624
76.68 | 0 | 0 | 0.1740437 | -0.1740437 | -1.759635 | -2.507331
76.7 | 0 | 0 | 0.173603 | -0.173603 | 1.548244 | 2.206117
76.72 | 0 | 0 | 0.173154 | -0.173154 | 3.819721 | 5.442779
76.74 | 0 | 0 | 0.172697 | -0.172697 | 5.760874 | 8.208759
76.76 | 0 | 0 | 0.1722321 | -0.1722321 | 7.371705 | 10.50406
76.78 | 0 | 0 | 0.1717594 | -0.1717594 | 8.652214 | 12.32867
76.8 | 0 | 0 | 0.1712785 | -0.1712785 | 9.602399 | 13.68261
76.82 | 25.2621 | 2.020967 | 0.1707891 | 25.09131 | 10.22226 | 14.56586
76.84 | 25.2621 | 2.020967 | 0.1702908 | 25.09181 | 9.80572 | 13.97232
76.86 | 37.8931 | 3.031451 | 0.1697833 | 37.72332 | 9.451122 | 13.46705
76.88 | 12.631 | 1.010484 | 0.1692672 | 12.46173 | 9.823257 | 13.99731
76.9 | 0 | 0 | 0.1687438 | -0.1687438 | 9.782484 | 13.93921
76.92 | 0 | 0 | 0.1682144 | -0.1682144 | 7.916636 | 11.28054
76.94 | 0 | 0 | 0.1676804 | -0.1676804 | 5.716336 | 8.145295
76.96 | 0 | 0 | 0.1671429 | -0.1671429 | 4.903429 | 6.986972
76.98 | 0 | 0 | 0.1666029 | -0.1666029 | 5.667859 | 8.07622
77 | 0 | 0 | 0.1660611 | -0.1660611 | 5.730339 | 8.165248
77.02 | 0 | 0 | 0.1655183 | -0.1655183 | 5.090866 | 7.254054
77.04 | 12.631 | 1.010484 | 0.1649749 | 12.46603 | 6.028729 | 8.590428
77.06 | 12.631 | 1.010484 | 0.1644312 | 12.46657 | 7.214341 | 10.27983
77.08 | 0 | 0 | 0.1638878 | -0.1638878 | 9.869924 | 14.06381
77.1 | 0 | 0 | 0.1633455 | -0.1633455 | 9.721816 | 13.85277
77.12 | 25.2621 | 2.020967 | 0.162805 | 25.09929 | 10.69271 | 15.2362
77.14 | 37.8931 | 3.031451 | 0.1622668 | 37.73083 | 11.20939 | 15.97243
77.16 | 25.2621 | 2.020967 | 0.1617318 | 25.10037 | 11.27186 | 16.06145
77.18 | 0 | 0 | 0.1612018 | -0.1612018 | 10.88012 | 15.50326
77.2 | 0 | 0 | 0.1606791 | -0.1606791 | 9.328091 | 13.29174
77.22 | 0 | 0 | 0.1601658 | -0.1601658 | 7.714112 | 10.99196
77.24 | 0 | 0 | 0.1596638 | -0.1596638 | 6.702973 | 9.55117
77.26 | 0 | 0 | 0.1591748 | -0.1591748 | 6.294673 | 8.969377
77.28 | 0 | 0 | 0.1587006 | -0.1587006 | 5.824421 | 8.299308
77.3 | 25.2621 | 2.020967 | 0.1582426 | 25.10386 | 4.193867 | 5.975906
77.32 | 0 | 0 | 0.157802 | -0.157802 | 2.10909 | 3.005275
77.34 | 0 | 0 | 0.1573808 | -0.1573808 | 1.849376 | 2.635204
77.36 | 0 | 0 | 0.1569805 | -0.1569805 | 3.224777 | 4.595035
77.38 | 0 | 0 | 0.1566028 | -0.1566028 | 4.513447 | 6.431281
77.4 | 12.631 | 1.010484 | 0.1562488 | 12.47475 | 4.224761 | 6.019927
77.42 | 12.631 | 1.010484 | 0.1559199 | 12.47508 | 3.770884 | 5.37319
77.44 | 0 | 0 | 0.1556175 | -0.1556175 | 3.151814 | 4.491068
77.46 | 0 | 0 | 0.1553433 | -0.1553433 | 2.36755 | 3.373559
77.48 | 0 | 0 | 0.1550989 | -0.1550989 | 1.418092 | 2.020661
77.5 | 0 | 0 | 0.1548855 | -0.1548855 | 0.303437 | 0.4323721
77.52 | 0 | 0 | 0.1547045 | -0.1547045 | 1.302872 | 1.856482
77.54 | 0 | 0 | 0.154557 | -0.154557 | 0.8075235 | 1.150653
77.56 | 0 | 0 | 0.1544439 | -0.1544439 | 0.2295586 | 0.3271016
77.58 | 0 | 0 | 0.154366 | -0.154366 | -0.4310239 | -0.6141726
77.6 | 0 | 0 | 0.1543239 | -0.1543239 | -1.174225 | -1.673171
77.62 | 0 | 0 | 0.1543181 | -0.1543181 | -1.566486 | -2.23211
77.64 | 0 | 0 | 0.154349 | -0.154349 | -1.17425 | -1.673207
77.66 | 0 | 0 | 0.1544167 | -0.1544167 | -0.4310746 | -0.6142449
77.68 | 0 | 0 | 0.1545213 | -0.1545213 | 0.2294813 | 0.3269914
77.7 | 0 | 0 | 0.1546626 | -0.1546626 | 0.807418 | 1.150502
77.72 | 0 | 0 | 0.1548403 | -0.1548403 | 1.302736 | 1.856288
77.74 | 0 | 0 | 0.1550541 | -0.1550541 | 1.715435 | 2.44435
77.76 | 0 | 0 | 0.1553034 | -0.1553034 | 2.045517 | 2.914689
77.78 | 0 | 0 | 0.1555875 | -0.1555875 | 2.292982 | 3.267305
77.8 | 0 | 0 | 0.1559054 | -0.1559054 | 2.45783 | 3.502199
77.82 | 12.631 | 1.010484 | 0.1562561 | 12.47474 | 2.540062 | 3.619374
77.84 | 12.631 | 1.010484 | 0.1566385 | 12.47436 | 2.53968 | 3.618829
77.86 | 0 | 0 | 0.1570516 | -0.1570516 | 1.750603 | 2.494461
77.88 | 0 | 0 | 0.1574947 | -0.1574947 | 0.5650936 | 0.8052106
77.9 | 0 | 0 | 0.157967 | -0.157967 | 0.7463051 | 1.063422
77.92 | 0 | 0 | 0.1584675 | -0.1584675 | 1.81938 | 2.592462
77.94 | 0 | 0 | 0.1589951 | -0.1589951 | 2.64468 | 3.768445
77.96 | 0 | 0 | 0.1595484 | -0.1595484 | 3.222206 | 4.591372
77.98 | 0 | 0 | 0.160126 | -0.160126 | 3.551961 | 5.061245
78 | 0 | 0 | 0.1607263 | -0.1607263 | 2.221779 | 3.165848
78.02 | 0 | 0 | 0.1613475 | -0.1613475 | 2.840533 | 4.047519
78.04 | 0 | 0 | 0.1619876 | -0.1619876 | 4.268576 | 6.08236
78.06 | 12.631 | 1.010484 | 0.1626447 | 12.46836 | 5.841121 | 8.323103
78.08 | 25.2621 | 2.020967 | 0.1633163 | 25.09878 | 6.459822 | 9.204699
78.1 | 12.631 | 1.010484 | 0.1640006 | 12.467 | 6.124679 | 8.72715
78.12 | 0 | 0 | 0.1646961 | -0.1646961 | 5.934044 | 8.455511
78.14 | 0 | 0 | 0.1654014 | -0.1654014 | 6.552708 | 9.337054
78.16 | 0 | 0 | 0.1661152 | -0.1661152 | 6.134951 | 8.741786
78.18 | 0 | 0 | 0.166836 | -0.166836 | 5.779124 | 8.234762
78.2 | 25.2621 | 2.020967 | 0.1675619 | 25.09454 | 6.150017 | 8.763254
78.22 | 0 | 0 | 0.1682911 | -0.1682911 | 6.107994 | 8.703375
78.24 | 0 | 0 | 0.1690222 | -0.1690222 | 4.946976 | 7.049022
78.26 | 0 | 0 | 0.1697537 | -0.1697537 | 4.471391 | 6.371355
78.28 | 0 | 0 | 0.1704837 | -0.1704837 | 3.975163 | 5.664271
78.3 | 12.631 | 1.010484 | 0.1712105 | 12.45979 | 5.031498 | 7.169458
78.32 | 12.631 | 1.010484 | 0.1719319 | 12.45907 | 5.129868 | 7.309629
78.34 | 0 | 0 | 0.1726462 | -0.1726462 | 4.935081 | 7.032073
78.36 | 12.631 | 1.010484 | 0.1733518 | 12.45765 | 6.482802 | 9.237444
78.38 | 12.631 | 1.010484 | 0.174047 | 12.45695 | 7.493745 | 10.67795
78.4 | 0 | 0 | 0.1747302 | -0.1747302 | 7.967913 | 11.3536
78.42 | 0 | 0 | 0.1754003 | -0.1754003 | 10.18459 | 14.51219
78.44 | 12.631 | 1.010484 | 0.1760559 | 12.45494 | 10.53492 | 15.01137
78.46 | 0 | 0 | 0.1766953 | -0.1766953 | 10.43105 | 14.86337
78.48 | 12.631 | 1.010484 | 0.1773173 | 12.45368 | 8.460836 | 12.05598
78.5 | 12.631 | 1.010484 | 0.1779203 | 12.45308 | 8.233136 | 11.73152
78.52 | 25.2621 | 2.020967 | 0.1785031 | 25.0836 | 8.608307 | 12.26611
78.54 | 25.2621 | 2.020967 | 0.1790648 | 25.08304 | 8.92156 | 12.71247
78.56 | 0 | 0 | 0.1796047 | -0.1796047 | 7.368468 | 10.49944
78.58 | 0 | 0 | 0.180123 | -0.180123 | 7.599179 | 10.82819
78.6 | 0 | 0 | 0.1806194 | -0.1806194 | 7.809266 | 11.12754
78.62 | 0 | 0 | 0.1810936 | -0.1810936 | 6.194301 | 8.826354
78.64 | 0 | 0 | 0.1815451 | -0.1815451 | 3.146545 | 4.48356
78.66 | 0 | 0 | 0.1819731 | -0.1819731 | 3.373219 | 4.806551
78.68 | 25.2621 | 2.020967 | 0.1823768 | 25.07972 | 3.455396 | 4.923647
78.7 | 0 | 0 | 0.1827551 | -0.1827551 | 4.099159 | 5.840955
78.72 | 0 | 0 | 0.1831075 | -0.1831075 | 4.639719 | 6.611207
78.74 | 0 | 0 | 0.1834333 | -0.1834333 | 6.258015 | 8.917142
78.76 | 12.631 | 1.010484 | 0.1837314 | 12.44727 | 8.330546 | 11.87032
78.78 | 0 | 0 | 0.1840008 | -0.1840008 | 7.24844 | 10.32841
78.8 | 0 | 0 | 0.1842407 | -0.1842407 | 5.91449 | 8.427648
78.82 | 12.631 | 1.010484 | 0.1844501 | 12.44655 | 6.756628 | 9.627623
78.84 | 37.8931 | 3.031451 | 0.1846277 | 37.70847 | 7.454276 | 10.62171
78.86 | 12.631 | 1.010484 | 0.1847725 | 12.44623 | 7.966144 | 11.35108
78.88 | 0 | 0 | 0.1848844 | -0.1848844 | 8.250941 | 11.75689
78.9 | 0 | 0 | 0.1849635 | -0.1849635 | 11.25274 | 16.03421
78.92 | 0 | 0 | 0.1850094 | -0.1850094 | 12.22305 | 17.41681
78.94 | 0 | 0 | 0.1850221 | -0.1850221 | 12.57401 | 17.9169
78.96 | 0 | 0 | 0.1850009 | -0.1850009 | 12.30564 | 17.53449
78.98 | 25.2621 | 2.020967 | 0.1849452 | 25.07715 | 12.55757 | 17.89348
79 | 37.8931 | 3.031451 | 0.1848541 | 37.70825 | 11.52538 | 16.42269
79.02 | 12.631 | 1.010484 | 0.1847272 | 12.44627 | 9.915145 | 14.12824
79.04 | 12.631 | 1.010484 | 0.1845649 | 12.44644 | 8.160423 | 11.62791
79.06 | 12.631 | 1.010484 | 0.184368 | 12.44663 | 8.267974 | 11.78116
79.08 | 12.631 | 1.010484 | 0.1841372 | 12.44686 | 9.139448 | 13.02294
79.1 | 0 | 0 | 0.1838738 | -0.1838738 | 8.809378 | 12.55262
79.12 | 0 | 0 | 0.183579 | -0.183579 | 7.983843 | 11.3763
79.14 | 0 | 0 | 0.1832542 | -0.1832542 | 5.956763 | 8.487883
79.16 | 0 | 0 | 0.1829003 | -0.1829003 | 3.826483 | 5.452414
79.18 | 0 | 0 | 0.1825181 | -0.1825181 | 2.257792 | 3.217163
79.2 | 0 | 0 | 0.1821085 | -0.1821085 | 1.684258 | 2.399925
79.22 | 0 | 0 | 0.1816718 | -0.1816718 | 3.720362 | 5.301201
79.24 | 12.631 | 1.010484 | 0.1812083 | 12.44979 | 4.364971 | 6.219714
79.26 | 25.2621 | 2.020967 | 0.1807183 | 25.08138 | 5.071543 | 7.22652
79.28 | 0 | 0 | 0.180202 | -0.180202 | 5.881368 | 8.380452
79.3 | 0 | 0 | 0.1796604 | -0.1796604 | 6.129657 | 8.734243
79.32 | 0 | 0 | 0.1790942 | -0.1790942 | 6.52249 | 9.293996
79.34 | 12.631 | 1.010484 | 0.1785038 | 12.4525 | 5.920226 | 8.435821
79.36 | 12.631 | 1.010484 | 0.1778898 | 12.45311 | 5.421214 | 7.724771
79.38 | 0 | 0 | 0.1772526 | -0.1772526 | 4.278075 | 6.095895
79.4 | 12.631 | 1.010484 | 0.1765931 | 12.45441 | 4.960041 | 7.067639
79.42 | 0 | 0 | 0.175912 | -0.175912 | 5.187824 | 7.39221
79.44 | 0 | 0 | 0.1752103 | -0.1752103 | 4.961423 | 7.069608
79.46 | 0 | 0 | 0.1744887 | -0.1744887 | 5.420477 | 7.723721
79.48 | 0 | 0 | 0.1737477 | -0.1737477 | 7.039844 | 10.03118
79.5 | 12.631 | 1.010484 | 0.1729879 | 12.45801 | 6.210652 | 8.849653
79.52 | 0 | 0 | 0.1722094 | -0.1722094 | 6.149496 | 8.762511
79.54 | 12.631 | 1.010484 | 0.1714127 | 12.45959 | 5.716736 | 8.145865
79.56 | 12.631 | 1.010484 | 0.1705981 | 12.4604 | 5.345929 | 7.617497
79.58 | 25.2621 | 2.020967 | 0.1697664 | 25.09233 | 4.764548 | 6.789078
79.6 | 0 | 0 | 0.1689181 | -0.1689181 | 5.343476 | 7.614001
79.62 | 0 | 0 | 0.1680548 | -0.1680548 | 6.649144 | 9.474468
79.64 | 0 | 0 | 0.1671775 | -0.1671775 | 6.877124 | 9.79932
79.66 | 0 | 0 | 0.1662872 | -0.1662872 | 6.733496 | 9.594662
79.68 | 0 | 0 | 0.1653848 | -0.1653848 | 5.512177 | 7.854386
79.7 | 12.631 | 1.010484 | 0.164471 | 12.46653 | 4.311515 | 6.143544
79.72 | 0 | 0 | 0.1635462 | -0.1635462 | 4.935938 | 7.033294
79.74 | 0 | 0 | 0.1626112 | -0.1626112 | 4.441377 | 6.328586
79.76 | 12.631 | 1.010484 | 0.1616666 | 12.46933 | 4.673551 | 6.659414
79.78 | 25.2621 | 2.020967 | 0.1607128 | 25.10139 | 4.96767 | 7.078509
79.8 | 0 | 0 | 0.1597506 | -0.1597506 | 6.504672 | 9.268608
79.82 | 0 | 0 | 0.158781 | -0.158781 | 6.381767 | 9.093478
79.84 | 0 | 0 | 0.1578052 | -0.1578052 | 6.01112 | 8.565337
79.86 | 0 | 0 | 0.1568241 | -0.1568241 | 5.392731 | 7.684185
79.88 | 12.631 | 1.010484 | 0.1558382 | 12.47516 | 3.820517 | 5.443914
79.9 | 12.631 | 1.010484 | 0.1548483 | 12.47615 | 3.098908 | 4.415681
79.92 | 0 | 0 | 0.153855 | -0.153855 | 3.227901 | 4.599485
79.94 | 0 | 0 | 0.1528596 | -0.1528596 | 2.403067 | 3.424168
79.96 | 0 | 0 | 0.1518629 | -0.1518629 | 1.330488 | 1.895832
79.98 | 0 | 0 | 0.1508656 | -0.1508656 | 1.1498 | 1.638367
80 | 0 | 0 | 0.1498684 | -0.1498684 | 2.335862 | 3.328405
80.02 | 0 | 0 | 0.1488718 | -0.1488718 | 1.279802 | 1.823609
80.04 | 0 | 0 | 0.147876 | -0.147876 | 0.4921345 | 0.70125
80.06 | 0 | 0 | 0.1468813 | -0.1468813 | -0.06843174 | -0.09750944
80.08 | 12.631 | 1.010484 | 0.1458877 | 12.48511 | -0.4431884 | -0.6315059
80.1 | 0 | 0 | 0.144895 | -0.144895 | 1.172293 | 1.670418
80.12 | 0 | 0 | 0.1439035 | -0.1439035 | 2.973584 | 4.237106
80.14 | 0 | 0 | 0.142913 | -0.142913 | 3.862337 | 5.503504
80.16 | 0 | 0 | 0.1419235 | -0.1419235 | 3.838553 | 5.469613
80.18 | 0 | 0 | 0.1409347 | -0.1409347 | 4.000579 | 5.700487
80.2 | 0 | 0 | 0.1399461 | -0.1399461 | 5.013205 | 7.143393
80.22 | 12.631 | 1.010484 | 0.1389572 | 12.49204 | 5.030712 | 7.168339
80.24 | 12.631 | 1.010484 | 0.1379673 | 12.49303 | 5.857528 | 8.346482
80.26 | 12.631 | 1.010484 | 0.1369759 | 12.49402 | 6.354016 | 9.053935
80.28 | 12.631 | 1.010484 | 0.1359828 | 12.49502 | 6.520174 | 9.290696
80.3 | 0 | 0 | 0.1349882 | -0.1349882 | 5.377394 | 7.662331
80.32 | 0 | 0 | 0.1339922 | -0.1339922 | 5.828467 | 8.305073
80.34 | 0 | 0 | 0.132995 | -0.132995 | 6.258896 | 8.918398
80.36 | 12.631 | 1.010484 | 0.1319967 | 12.499 | 6.627389 | 9.443469
80.38 | 12.631 | 1.010484 | 0.1309972 | 12.5 | 7.598736 | 10.82756
80.4 | 0 | 0 | 0.1299967 | -0.1299967 | 7.327216 | 10.44066
80.42 | 12.631 | 1.010484 | 0.1289955 | 12.502 | 7.617258 | 10.85395
80.44 | 0 | 0 | 0.1279939 | -0.1279939 | 8.468862 | 12.06741
80.46 | 0 | 0 | 0.1269925 | -0.1269925 | 9.217237 | 13.13378
80.48 | 0 | 0 | 0.1259916 | -0.1259916 | 9.903675 | 14.1119
80.5 | 37.8931 | 3.031451 | 0.1249916 | 37.76811 | 10.56947 | 15.06059
80.52 | 12.631 | 1.010484 | 0.1239925 | 12.50701 | 10.11626 | 14.41482
80.54 | 12.631 | 1.010484 | 0.1229953 | 12.508 | 9.25014 | 13.18067
80.56 | 12.631 | 1.010484 | 0.1220012 | 12.509 | 7.971103 | 11.35815
80.58 | 0 | 0 | 0.1210116 | -0.1210116 | 7.418787 | 10.57114
80.6 | 12.631 | 1.010484 | 0.1200281 | 12.51097 | 6.22232 | 8.86628
80.62 | 0 | 0 | 0.1190522 | -0.1190522 | 4.381702 | 6.243554
80.64 | 0 | 0 | 0.1180858 | -0.1180858 | 4.407439 | 6.280228
80.66 | 0 | 0 | 0.1171306 | -0.1171306 | 3.355463 | 4.781251
80.68 | 0 | 0 | 0.116188 | -0.116188 | 1.931853 | 2.752727
80.7 | 0 | 0 | 0.1152596 | -0.1152596 | 0.1366081 | 0.194655
80.72 | 0 | 0 | 0.1143467 | -0.1143467 | 1.388652 | 1.978712
80.74 | 0 | 0 | 0.1134504 | -0.1134504 | 1.414324 | 2.015292
80.76 | 0 | 0 | 0.1125719 | -0.1125719 | 1.66708 | 2.375448
80.78 | 0 | 0 | 0.1117122 | -0.1117122 | 2.188211 | 3.118015
80.8 | 12.631 | 1.010484 | 0.1108722 | 12.52013 | 1.879367 | 2.677938
80.82 | 12.631 | 1.010484 | 0.1100527 | 12.52095 | 2.586267 | 3.685212
80.84 | 0 | 0 | 0.1092546 | -0.1092546 | 2.504482 | 3.568675
80.86 | 0 | 0 | 0.1084792 | -0.1084792 | 2.340092 | 3.334432
80.88 | 0 | 0 | 0.1077278 | -0.1077278 | 2.093095 | 2.982483
80.9 | 0 | 0 | 0.1070014 | -0.1070014 | 1.76349 | 2.512824
80.92 | 0 | 0 | 0.1063009 | -0.1063009 | 0.6451966 | 0.9193505
80.94 | 0 | 0 | 0.1056272 | -0.1056272 | -0.163439 | -0.2328868
80.96 | 0 | 0 | 0.104981 | -0.104981 | 0.002372087 | 0.003380024
80.98 | 0 | 0 | 0.104363 | -0.104363 | 0.002990113 | 0.004260658
81 | 0 | 0 | 0.1037737 | -0.1037737 | -0.1615855 | -0.2302456
81.02 | 0 | 0 | 0.1032136 | -0.1032136 | 0.648284 | 0.9237498
81.04 | 0 | 0 | 0.1026829 | -0.1026829 | 1.767809 | 2.518978
81.06 | 0 | 0 | 0.1021821 | -0.1021821 | 2.09864 | 2.990385
81.08 | 0 | 0 | 0.101711 | -0.101711 | 2.34686 | 3.344077
81.1 | 0 | 0 | 0.1012699 | -0.1012699 | 2.512467 | 3.580053
81.12 | 12.631 | 1.010484 | 0.1008586 | 12.53014 | 2.595461 | 3.698313
81.14 | 12.631 | 1.010484 | 0.100477 | 12.53052 | 2.595843 | 3.698857
81.16 | 0 | 0 | 0.1001252 | -0.1001252 | 1.807531 | 2.575579
81.18 | 0 | 0 | 0.09980348 | -0.09980348 | 0.6227868 | 0.8874185
81.2 | 0 | 0 | 0.09951208 | -0.09951208 | 1.510843 | 2.152823
81.22 | 0 | 0 | 0.09925117 | -0.09925117 | 2.192412 | 3.124002
81.24 | 0 | 0 | 0.09902079 | -0.09902079 | 2.667494 | 3.800953
81.26 | 0 | 0 | 0.09882088 | -0.09882088 | 2.93609 | 4.183679
81.28 | 0 | 0 | 0.0986513 | -0.0986513 | 2.998198 | 4.272179
81.3 | 0 | 0 | 0.09851179 | -0.09851179 | 2.853821 | 4.066453
81.32 | 0 | 0 | 0.09840202 | -0.09840202 | 2.502957 | 3.566502
81.34 | 0 | 0 | 0.09832153 | -0.09832153 | 3.085246 | 4.396215
81.36 | 12.631 | 1.010484 | 0.09826981 | 12.53273 | 3.935899 | 5.608324
81.38 | 25.2621 | 2.020967 | 0.09824621 | 25.16385 | 3.250488 | 4.631671
81.4 | 0 | 0 | 0.09825035 | -0.09825035 | 2.833441 | 4.037414
81.42 | 0 | 0 | 0.09828236 | -0.09828236 | 3.349549 | 4.772824
81.44 | 0 | 0 | 0.09834225 | -0.09834225 | 3.659172 | 5.21401
81.46 | 0 | 0 | 0.09842996 | -0.09842996 | 3.76231 | 5.360974
81.48 | 0 | 0 | 0.09854532 | -0.09854532 | 3.658965 | 5.213715
81.5 | 0 | 0 | 0.09868806 | -0.09868806 | 3.349136 | 4.772235
81.52 | 0 | 0 | 0.09885782 | -0.09885782 | 2.832823 | 4.036533
81.54 | 0 | 0 | 0.09905415 | -0.09905415 | 2.110028 | 3.006611
81.56 | 0 | 0 | 0.09927648 | -0.09927648 | 1.18075 | 1.682469
81.58 | 12.631 | 1.010484 | 0.09952418 | 12.53148 | 0.478548 | 0.6818904
81.6 | 12.631 | 1.010484 | 0.09979648 | 12.5312 | 1.576629 | 2.246563
81.62 | 0 | 0 | 0.1000929 | -0.1000929 | 2.236992 | 3.187525
81.64 | 0 | 0 | 0.1004132 | -0.1004132 | 2.732167 | 3.893106
81.66 | 0 | 0 | 0.100757 | -0.100757 | 3.062153 | 4.363308
81.68 | 0 | 0 | 0.1011239 | -0.1011239 | 2.52087 | 3.592026
81.7 | 0 | 0 | 0.1015133 | -0.1015133 | 2.206667 | 3.144313
81.72 | 0 | 0 | 0.1019245 | -0.1019245 | 2.784333 | 3.96744
81.74 | 0 | 0 | 0.102357 | -0.102357 | 3.114232 | 4.437517
81.76 | 0 | 0 | 0.1028097 | -0.1028097 | 3.196363 | 4.554546
81.78 | 12.631 | 1.010484 | 0.1032818 | 12.52772 | 3.030726 | 4.318528
81.8 | 12.631 | 1.010484 | 0.1037723 | 12.52723 | 2.344796 | 3.341135
81.82 | 0 | 0 | 0.1042802 | -0.1042802 | 3.376573 | 4.811331
81.84 | 0 | 0 | 0.1048052 | -0.1048052 | 4.552852 | 6.487429
81.86 | 0 | 0 | 0.1053465 | -0.1053465 | 5.440075 | 7.751647
81.88 | 12.631 | 1.010484 | 0.1059033 | 12.5251 | 5.332163 | 7.597882
81.9 | 12.631 | 1.010484 | 0.106475 | 12.52453 | 6.033545 | 8.597291
81.92 | 0 | 0 | 0.1070608 | -0.1070608 | 6.404582 | 9.125988
81.94 | 0 | 0 | 0.1076604 | -0.1076604 | 6.445275 | 9.183972
81.96 | 0 | 0 | 0.1082733 | -0.1082733 | 5.449544 | 7.765139
81.98 | 0 | 0 | 0.108899 | -0.108899 | 5.221817 | 7.440647
82 | 25.2621 | 2.020967 | 0.1095369 | 25.15256 | 5.762095 | 8.210498
82.02 | 12.631 | 1.010484 | 0.1101861 | 12.52081 | 6.40559 | 9.127424
82.04 | 0 | 0 | 0.1108464 | -0.1108464 | 6.053953 | 8.626371
82.06 | 0 | 0 | 0.1115177 | -0.1115177 | 5.413265 | 7.713445
82.08 | 12.631 | 1.010484 | 0.1122 | 12.5188 | 3.777447 | 5.382542
82.1 | 0 | 0 | 0.112893 | -0.112893 | 2.678398 | 3.816491
82.12 | 0 | 0 | 0.1135967 | -0.1135967 | 3.920562 | 5.58647
82.14 | 0 | 0 | 0.114311 | -0.114311 | 4.126305 | 5.879635
82.16 | 12.631 | 1.010484 | 0.1150358 | 12.51596 | 4.001706 | 5.702092
82.18 | 0 | 0 | 0.1157706 | -0.1157706 | 2.840685 | 4.047736
82.2 | 0 | 0 | 0.1165154 | -0.1165154 | 2.447672 | 3.487726
82.22 | 0 | 0 | 0.1172701 | -0.1172701 | 3.962315 | 5.645963
82.24 | 0 | 0 | 0.1180344 | -0.1180344 | 4.915381 | 7.004002
82.26 | 0 | 0 | 0.1188077 | -0.1188077 | 4.208528 | 5.996797
82.28 | 12.631 | 1.010484 | 0.1195897 | 12.51141 | 3.646186 | 5.195507
82.3 | 25.2621 | 2.020967 | 0.1203796 | 25.14172 | 4.326703 | 6.165186
82.32 | 0 | 0 | 0.1211771 | -0.1211771 | 5.110439 | 7.281943
82.34 | 0 | 0 | 0.1219823 | -0.1219823 | 5.563837 | 7.927997
82.36 | 0 | 0 | 0.1227951 | -0.1227951 | 5.686897 | 8.103347
82.38 | 12.631 | 1.010484 | 0.1236154 | 12.50738 | 5.913177 | 8.425777
82.4 | 0 | 0 | 0.1244431 | -0.1244431 | 5.536598 | 7.889183
82.42 | 0 | 0 | 0.125278 | -0.125278 | 5.928028 | 8.446939
82.44 | 0 | 0 | 0.1261201 | -0.1261201 | 5.94783 | 8.475155
82.46 | 12.631 | 1.010484 | 0.1269691 | 12.50403 | 5.596004 | 7.973832
82.48 | 12.631 | 1.010484 | 0.1278247 | 12.50318 | 4.872548 | 6.942969
82.5 | 12.631 | 1.010484 | 0.1286866 | 12.50231 | 4.917104 | 7.006457
82.52 | 0 | 0 | 0.1295552 | -0.1295552 | 6.204528 | 8.840927
82.54 | 0 | 0 | 0.1304307 | -0.1304307 | 5.83203 | 8.31015
82.56 | 0 | 0 | 0.1313134 | -0.1313134 | 5.211778 | 7.426343
82.58 | 12.631 | 1.010484 | 0.1322034 | 12.4988 | 4.343771 | 6.189506
82.6 | 12.631 | 1.010484 | 0.1331008 | 12.4979 | 4.367648 | 6.223528
82.62 | 0 | 0 | 0.1340057 | -0.1340057 | 3.478979 | 4.957251
82.64 | 0 | 0 | 0.1349188 | -0.1349188 | 1.677766 | 2.390674
82.66 | 0 | 0 | 0.1358402 | -0.1358402 | 0.06235442 | 0.08884977
82.68 | 0 | 0 | 0.1367703 | -0.1367703 | 0.437174 | 0.622936
82.7 | 0 | 0 | 0.1377093 | -0.1377093 | 0.9977959 | 1.421775
82.72 | 0 | 0 | 0.1386569 | -0.1386569 | 1.079431 | 1.538097
82.74 | 0 | 0 | 0.1396132 | -0.1396132 | 1.388159 | 1.978009
82.76 | 0 | 0 | 0.1405777 | -0.1405777 | 1.490423 | 2.123727
82.78 | 0 | 0 | 0.1415501 | -0.1415501 | 1.386223 | 1.975251
82.8 | 0 | 0 | 0.1425297 | -0.1425297 | 2.215199 | 3.156472
82.82 | 0 | 0 | 0.1435159 | -0.1435159 | 3.312562 | 4.720121
82.84 | 12.631 | 1.010484 | 0.1445077 | 12.48649 | 3.579964 | 5.101146
82.86 | 12.631 | 1.010484 | 0.1455043 | 12.4855 | 3.017407 | 4.29955
82.88 | 0 | 0 | 0.1465048 | -0.1465048 | 2.723238 | 3.880384
82.9 | 0 | 0 | 0.1475088 | -0.1475088 | 2.656168 | 3.784814
82.92 | 12.631 | 1.010484 | 0.1485155 | 12.48248 | 3.480986 | 4.96011
82.94 | 0 | 0 | 0.1495243 | -0.1495243 | 3.351973 | 4.776278
82.96 | 0 | 0 | 0.1505346 | -0.1505346 | 3.367479 | 4.798373
82.98 | 0 | 0 | 0.1515457 | -0.1515457 | 4.192293 | 5.973663
83 | 0 | 0 | 0.1525567 | -0.1525567 | 3.980697 | 5.672157
83.02 | 0 | 0 | 0.1535668 | -0.1535668 | 3.83104 | 5.458907
83.04 | 0 | 0 | 0.1545747 | -0.1545747 | 3.70203 | 5.27508
83.06 | 12.631 | 1.010484 | 0.1555792 | 12.47542 | 3.985932 | 5.679615
83.08 | 12.631 | 1.010484 | 0.1565789 | 12.47442 | 5.781107 | 8.237588
83.1 | 12.631 | 1.010484 | 0.1575726 | 12.47343 | 7.51435 | 10.70731
83.12 | 0 | 0 | 0.1585593 | -0.1585593 | 8.752105 | 12.47101
83.14 | 12.631 | 1.010484 | 0.1595384 | 12.47146 | 10.63401 | 15.15257
83.16 | 12.631 | 1.010484 | 0.160509 | 12.47049 | 11.35564 | 16.18083
83.18 | 0 | 0 | 0.1614706 | -0.1614706 | 11.62307 | 16.5619
83.2 | 12.631 | 1.010484 | 0.1624228 | 12.46858 | 10.73023 | 15.28967
83.22 | 12.631 | 1.010484 | 0.1633651 | 12.46763 | 10.48154 | 14.93531
83.24 | 12.631 | 1.010484 | 0.1642973 | 12.4667 | 9.737367 | 13.87492
83.26 | 25.2621 | 2.020967 | 0.1652193 | 25.09688 | 8.497706 | 12.10851
83.28 | 12.631 | 1.010484 | 0.1661315 | 12.46487 | 7.902198 | 11.25996
83.3 | 0 | 0 | 0.1670345 | -0.1670345 | 7.286052 | 10.38201
83.32 | 0 | 0 | 0.1679294 | -0.1679294 | 6.69056 | 9.533482
83.34 | 0 | 0 | 0.1688171 | -0.1688171 | 5.017373 | 7.149332
83.36 | 0 | 0 | 0.1696981 | -0.1696981 | 4.112211 | 5.859552
83.38 | 0 | 0 | 0.170573 | -0.170573 | 3.310282 | 4.716872
83.4 | 12.631 | 1.010484 | 0.1714422 | 12.45956 | 1.51324 | 2.156239
83.42 | 0 | 0 | 0.1723059 | -0.1723059 | 0.5668035 | 0.8076471
83.44 | 0 | 0 | 0.1731643 | -0.1731643 | -0.8998984 | -1.282279
83.46 | 0 | 0 | 0.1740179 | -0.1740179 | -1.747227 | -2.48965
83.48 | 0 | 0 | 0.1748667 | -0.1748667 | -0.8355333 | -1.190564
83.5 | 0 | 0 | 0.1757105 | -0.1757105 | 0.7368199 | 1.049906
83.52 | 0 | 0 | 0.1765493 | -0.1765493 | 0.731852 | 1.042827
83.54 | 0 | 0 | 0.1773824 | -0.1773824 | 0.9539921 | 1.359358
83.56 | 0 | 0 | 0.1782094 | -0.1782094 | 1.361949 | 1.940663
83.58 | 0 | 0 | 0.1790295 | -0.1790295 | 1.914434 | 2.727906
83.6 | 0 | 0 | 0.1798416 | -0.1798416 | 2.570154 | 3.662253
83.62 | 0 | 0 | 0.1806447 | -0.1806447 | 5.133541 | 7.314862
83.64 | 12.631 | 1.010484 | 0.1814375 | 12.44956 | 6.660528 | 9.490688
83.66 | 12.631 | 1.010484 | 0.1822186 | 12.44878 | 7.857195 | 11.19584
83.68 | 12.631 | 1.010484 | 0.1829865 | 12.44801 | 8.723545 | 12.43031
83.7 | 0 | 0 | 0.1837405 | -0.1837405 | 9.259579 | 13.19412
83.72 | 12.631 | 1.010484 | 0.1844798 | 12.44652 | 9.465297 | 13.48725
83.74 | 12.631 | 1.010484 | 0.1852033 | 12.4458 | 8.634618 | 12.3036
83.76 | 12.631 | 1.010484 | 0.1859106 | 12.44509 | 7.159807 | 10.20212
83.78 | 12.631 | 1.010484 | 0.1866012 | 12.4444 | 6.804013 | 9.695143
83.8 | 12.631 | 1.010484 | 0.1872749 | 12.44373 | 7.092379 | 10.10604
83.82 | 0 | 0 | 0.1879318 | -0.1879318 | 6.179185 | 8.804816
83.84 | 0 | 0 | 0.1885722 | -0.1885722 | 5.16278 | 7.356525
83.86 | 0 | 0 | 0.1891963 | -0.1891963 | 5.141511 | 7.326219
83.88 | 0 | 0 | 0.189804 | -0.189804 | 6.115379 | 8.713898
83.9 | 0 | 0 | 0.1903952 | -0.1903952 | 6.986036 | 9.95451
83.92 | 0 | 0 | 0.1909694 | -0.1909694 | 6.655134 | 9.483003
83.94 | 12.631 | 1.010484 | 0.191526 | 12.43947 | 6.968394 | 9.929371
83.96 | 25.2621 | 2.020967 | 0.1920643 | 25.07004 | 7.261025 | 10.34635
83.98 | 12.631 | 1.010484 | 0.1925837 | 12.43842 | 6.868239 | 9.78666
84 | 0 | 0 | 0.1930842 | -0.1930842 | 6.929675 | 9.874201
84.02 | 12.631 | 1.010484 | 0.193566 | 12.43743 | 8.151414 | 11.61508
84.04 | 12.631 | 1.010484 | 0.1940291 | 12.43697 | 8.295468 | 11.82034
84.06 | 12.631 | 1.010484 | 0.1944738 | 12.43653 | 7.361837 | 10.49
84.08 | 0 | 0 | 0.1949007 | -0.1949007 | 6.44887 | 9.189094
84.1 | 0 | 0 | 0.1953105 | -0.1953105 | 5.515274 | 7.858798
84.12 | 0 | 0 | 0.1957038 | -0.1957038 | 5.225838 | 7.446377
84.14 | 0 | 0 | 0.196081 | -0.196081 | 4.440924 | 6.327941
84.16 | 0 | 0 | 0.1964423 | -0.1964423 | 4.30017 | 6.127378
84.18 | 12.631 | 1.010484 | 0.1967876 | 12.43421 | 4.572354 | 6.515217
84.2 | 12.631 | 1.010484 | 0.197117 | 12.43388 | 3.886584 | 5.538054
84.22 | 0 | 0 | 0.1974303 | -0.1974303 | 3.613753 | 5.149292
84.24 | 0 | 0 | 0.1977279 | -0.1977279 | 5.124719 | 7.302291
84.26 | 12.631 | 1.010484 | 0.1980099 | 12.43299 | 6.615055 | 9.425893
84.28 | 12.631 | 1.010484 | 0.1982763 | 12.43272 | 8.126051 | 11.57894
84.3 | 12.631 | 1.010484 | 0.1985272 | 12.43247 | 8.55936 | 12.19636
84.32 | 0 | 0 | 0.198763 | -0.198763 | 8.621063 | 12.28428
84.34 | 0 | 0 | 0.1989845 | -0.1989845 | 7.605077 | 10.83659
84.36 | 0 | 0 | 0.199192 | -0.199192 | 6.609751 | 9.418336
84.38 | 12.631 | 1.010484 | 0.199386 | 12.43161 | 4.181625 | 5.958462
84.4 | 25.2621 | 2.020967 | 0.1995664 | 25.06253 | 5.734 | 8.170464
84.42 | 12.631 | 1.010484 | 0.1997337 | 12.43127 | 7.183158 | 10.23539
84.44 | 0 | 0 | 0.1998885 | -0.1998885 | 7.430751 | 10.58819
84.46 | 0 | 0 | 0.2000322 | -0.2000322 | 7.182861 | 10.23497
84.48 | 0 | 0 | 0.2001654 | -0.2001654 | 6.873043 | 9.793505
84.5 | 0 | 0 | 0.200289 | -0.200289 | 6.934857 | 9.881585
84.52 | 0 | 0 | 0.2004033 | -0.2004033 | 7.368302 | 10.49921
84.54 | 12.631 | 1.010484 | 0.2005088 | 12.43049 | 7.033737 | 10.02248
84.56 | 12.631 | 1.010484 | 0.2006055 | 12.43039 | 7.302032 | 10.40478
84.58 | 37.8931 | 3.031451 | 0.2006938 | 37.69241 | 7.033548 | 10.02221
84.6 | 0 | 0 | 0.2007743 | -0.2007743 | 7.367923 | 10.49867
84.62 | 0 | 0 | 0.2008483 | -0.2008483 | 8.780015 | 12.51078
84.64 | 0 | 0 | 0.200917 | -0.200917 | 9.506672 | 13.5462
84.66 | 0 | 0 | 0.2009814 | -0.2009814 | 9.155631 | 13.046
84.68 | 12.631 | 1.010484 | 0.2010422 | 12.42996 | 8.432971 | 12.01627
84.7 | 12.631 | 1.010484 | 0.2011 | 12.4299 | 7.338693 | 10.45702
84.72 | 12.631 | 1.010484 | 0.2011556 | 12.42984 | 5.872795 | 8.368236
84.74 | 12.631 | 1.010484 | 0.2012101 | 12.42979 | 4.035275 | 5.749926
84.76 | 0 | 0 | 0.2012647 | -0.2012647 | 2.259691 | 3.219869
84.78 | 0 | 0 | 0.2013212 | -0.2013212 | 0.9796004 | 1.395848
84.8 | 0 | 0 | 0.2013807 | -0.2013807 | 3.180369 | 4.531757
84.82 | 0 | 0 | 0.2014446 | -0.2014446 | 3.015139 | 4.296318
84.84 | 0 | 0 | 0.2015137 | -0.2015137 | 2.602157 | 3.707853
84.86 | 0 | 0 | 0.2015889 | -0.2015889 | 1.941421 | 2.766361
84.88 | 0 | 0 | 0.2016707 | -0.2016707 | 1.032932 | 1.47184
84.9 | 0 | 0 | 0.2017595 | -0.2017595 | 1.016327 | 1.44818
84.92 | 0 | 0 | 0.2018554 | -0.2018554 | 1.226818 | 1.748111
84.94 | 0 | 0 | 0.2019586 | -0.2019586 | 1.705694 | 2.43047
84.96 | 12.631 | 1.010484 | 0.2020687 | 12.42893 | 2.494248 | 3.554093
84.98 | 12.631 | 1.010484 | 0.2021853 | 12.42881 | 2.494132 | 3.553926
85 | 0 | 0 | 0.2023083 | -0.2023083 | 2.411425 | 3.436077
85.02 | 0 | 0 | 0.2024377 | -0.2024377 | 2.24613 | 3.200545
85.04 | 0 | 0 | 0.2025735 | -0.2025735 | 1.998245 | 2.847331
85.06 | 0 | 0 | 0.2027153 | -0.2027153 | 1.667772 | 2.376435
85.08 | 0 | 0 | 0.2028627 | -0.2028627 | 1.254712 | 1.787858
85.1 | 0 | 0 | 0.2030149 | -0.2030149 | -0.6531034 | -0.930617
85.12 | 0 | 0 | 0.203171 | -0.203171 | -1.152881 | -1.642758
85.14 | 0 | 0 | 0.2033299 | -0.2033299 | -2.131646 | -3.037415
85.16 | 0 | 0 | 0.2034903 | -0.2034903 | -2.532332 | -3.608358
85.18 | 0 | 0 | 0.2036506 | -0.2036506 | 0.114287 | 0.1628493
85.2 | 0 | 0 | 0.2038093 | -0.2038093 | 2.158054 | 3.075045
85.22 | 0 | 0 | 0.2039644 | -0.2039644 | 3.598972 | 5.12823
85.24 | 0 | 0 | 0.2041137 | -0.2041137 | 5.807913 | 8.275784
85.26 | 0 | 0 | 0.204255 | -0.204255 | 6.939159 | 9.887714
85.28 | 0 | 0 | 0.2043858 | -0.2043858 | 8.091061 | 11.52908
85.3 | 25.2621 | 2.020967 | 0.2045034 | 25.0576 | 9.92841 | 14.14714
85.32 | 12.631 | 1.010484 | 0.2046049 | 12.4264 | 11.31157 | 16.11803
85.34 | 25.2621 | 2.020967 | 0.2046878 | 25.05741 | 12.24054 | 17.44174
85.36 | 25.2621 | 2.020967 | 0.20475 | 25.05735 | 12.71533 | 18.11827
85.38 | 0 | 0 | 0.2047899 | -0.2047899 | 12.02985 | 17.14152
85.4 | 12.631 | 1.010484 | 0.2048063 | 12.42619 | 11.28246 | 16.07655
85.42 | 12.631 | 1.010484 | 0.2047978 | 12.4262 | 9.019694 | 12.8523
85.44 | 0 | 0 | 0.2047634 | -0.2047634 | 8.80914 | 12.55228
85.46 | 12.631 | 1.010484 | 0.2047022 | 12.4263 | 7.624132 | 10.86374
85.48 | 12.631 | 1.010484 | 0.2046132 | 12.42639 | 7.227822 | 10.29904
85.5 | 0 | 0 | 0.2044954 | -0.2044954 | 7.145354 | 10.18152
85.52 | 0 | 0 | 0.2043485 | -0.2043485 | 8.516376 | 12.13511
85.54 | 0 | 0 | 0.2041716 | -0.2041716 | 8.165576 | 11.63525
85.56 | 0 | 0 | 0.2039637 | -0.2039637 | 9.078328 | 12.93585
85.58 | 12.631 | 1.010484 | 0.2037237 | 12.42728 | 11.29592 | 16.09573
85.6 | 12.631 | 1.010484 | 0.2034503 | 12.42755 | 11.48201 | 16.36089
85.62 | 37.8931 | 3.031451 | 0.2031422 | 37.68996 | 12.1884 | 17.36744
85.64 | 12.631 | 1.010484 | 0.2027988 | 12.4282 | 12.7503 | 18.16811
85.66 | 25.2621 | 2.020967 | 0.2024198 | 25.05968 | 12.06938 | 17.19784
85.68 | 12.631 | 1.010484 | 0.2020054 | 12.42899 | 11.28525 | 16.08053
85.7 | 0 | 0 | 0.2015562 | -0.2015562 | 10.8315 | 15.43396
85.72 | 0 | 0 | 0.2010731 | -0.2010731 | 10.27454 | 14.64035
85.74 | 12.631 | 1.010484 | 0.2005569 | 12.43044 | 7.768667 | 11.06969
85.76 | 12.631 | 1.010484 | 0.200008 | 12.43099 | 6.216662 | 8.858218
85.78 | 0 | 0 | 0.1994271 | -0.1994271 | 5.143667 | 7.329291
85.8 | 0 | 0 | 0.1988153 | -0.1988153 | 4.549682 | 6.482911
85.82 | 0 | 0 | 0.1981733 | -0.1981733 | 3.769915 | 5.37181
85.84 | 0 | 0 | 0.1975018 | -0.1975018 | 5.124945 | 7.302614
85.86 | 0 | 0 | 0.1968011 | -0.1968011 | 4.341112 | 6.185717
85.88 | 12.631 | 1.010484 | 0.1960715 | 12.43493 | 5.109867 | 7.281128
85.9 | 12.631 | 1.010484 | 0.195313 | 12.43569 | 5.626768 | 8.017669
85.92 | 0 | 0 | 0.1945258 | -0.1945258 | 5.458262 | 7.777562
85.94 | 25.2621 | 2.020967 | 0.1937105 | 25.06839 | 5.269138 | 7.508076
85.96 | 12.631 | 1.010484 | 0.1928675 | 12.43813 | 6.863823 | 9.780368
85.98 | 0 | 0 | 0.1919974 | -0.1919974 | 8.43789 | 12.02328
86 | 0 | 0 | 0.1911015 | -0.1911015 | 8.892988 | 12.67176
86.02 | 0 | 0 | 0.1901806 | -0.1901806 | 8.935199 | 12.7319
86.04 | 0 | 0 | 0.1892354 | -0.1892354 | 7.152355 | 10.1915
86.06 | 12.631 | 1.010484 | 0.1882664 | 12.44273 | 5.74116 | 8.180667
86.08 | 12.631 | 1.010484 | 0.187274 | 12.44373 | 6.031196 | 8.593944
86.1 | 12.631 | 1.010484 | 0.1862587 | 12.44474 | 6.882814 | 9.807428
86.12 | 12.631 | 1.010484 | 0.1852213 | 12.44578 | 6.925145 | 9.867745
86.14 | 12.631 | 1.010484 | 0.184163 | 12.44684 | 5.452099 | 7.76878
86.16 | 0 | 0 | 0.1830851 | -0.1830851 | 7.212196 | 10.27677
86.18 | 0 | 0 | 0.1819891 | -0.1819891 | 8.555263 | 12.19053
86.2 | 0 | 0 | 0.1808765 | -0.1808765 | 9.753827 | 13.89838
86.22 | 0 | 0 | 0.1797484 | -0.1797484 | 10.37433 | 14.78254
86.24 | 25.2621 | 2.020967 | 0.1786059 | 25.08349 | 10.41677 | 14.84301
86.26 | 25.2621 | 2.020967 | 0.1774499 | 25.08465 | 9.881138 | 14.07979
86.28 | 0 | 0 | 0.1762817 | -0.1762817 | 9.201001 | 13.11065
86.3 | 0 | 0 | 0.1751032 | -0.1751032 | 9.515994 | 13.55949
86.32 | 12.631 | 1.010484 | 0.1739161 | 12.45708 | 9.727765 | 13.86124
86.34 | 25.2621 | 2.020967 | 0.1727219 | 25.08938 | 9.877605 | 14.07475
86.36 | 12.631 | 1.010484 | 0.1715224 | 12.45948 | 10.0068 | 14.25885
86.38 | 12.631 | 1.010484 | 0.1703198 | 12.46068 | 9.017009 | 12.84848
86.4 | 0 | 0 | 0.1691168 | -0.1691168 | 7.614302 | 10.84974
86.42 | 0 | 0 | 0.167916 | -0.167916 | 5.798679 | 8.262626
86.44 | 0 | 0 | 0.16672 | -0.16672 | 3.570137 | 5.087143
86.46 | 0 | 0 | 0.1655314 | -0.1655314 | 3.207962 | 4.571075
86.48 | 12.631 | 1.010484 | 0.1643523 | 12.46665 | 3.382567 | 4.819872
86.5 | 0 | 0 | 0.163185 | -0.163185 | 1.897246 | 2.703415
86.52 | 0 | 0 | 0.1620317 | -0.1620317 | 0.1641622 | 0.2339172
86.54 | 0 | 0 | 0.1608947 | -0.1608947 | -0.6770464 | -0.9647339
86.56 | 0 | 0 | 0.159776 | -0.159776 | -0.1515234 | -0.2159081
86.58 | 0 | 0 | 0.1586775 | -0.1586775 | -0.02242236 | -0.03194996
86.6 | 0 | 0 | 0.157601 | -0.157601 | 0.4576327 | 0.6520879
86.62 | 0 | 0 | 0.1565479 | -0.1565479 | 0.1902923 | 0.2711505
86.64 | 0 | 0 | 0.1555199 | -0.1555199 | -0.1183642 | -0.1686589
86.66 | 0 | 0 | 0.154518 | -0.154518 | -0.4683381 | -0.6673422
86.68 | 0 | 0 | 0.1535435 | -0.1535435 | -0.8596306 | -1.224901
86.7 | 0 | 0 | 0.1525973 | -0.1525973 | -0.1526036 | -0.2174472
86.72 | 0 | 0 | 0.1516801 | -0.1516801 | -0.1516865 | -0.2161404
86.74 | 0 | 0 | 0.1507928 | -0.1507928 | -0.8568798 | -1.220981
86.76 | 0 | 0 | 0.1499358 | -0.1499358 | -1.169836 | -1.666918
86.78 | 0 | 0 | 0.1491094 | -0.1491094 | -0.4257671 | -0.6066821
86.8 | 0 | 0 | 0.1483139 | -0.1483139 | -0.4703919 | -0.6702686
86.82 | 0 | 0 | 0.1475494 | -0.1475494 | -0.205363 | -0.2926248
86.84 | 0 | 0 | 0.1468158 | -0.1468158 | 0.3280285 | 0.4674129
86.86 | 0 | 0 | 0.1461128 | -0.1461128 | 1.794572 | 2.557114
86.88 | 0 | 0 | 0.1454402 | -0.1454402 | 3.05463 | 4.352589
86.9 | 0 | 0 | 0.1447974 | -0.1447974 | 4.108202 | 5.85384
86.92 | 0 | 0 | 0.1441838 | -0.1441838 | 4.955288 | 7.060866
86.94 | 12.631 | 1.010484 | 0.1435986 | 12.4874 | 5.595889 | 7.973669
86.96 | 12.631 | 1.010484 | 0.1430408 | 12.48796 | 5.323926 | 7.586144
86.98 | 0 | 0 | 0.1425099 | -0.1425099 | 5.943827 | 8.46945
87 | 12.631 | 1.010484 | 0.1420053 | 12.48899 | 6.315953 | 8.999699
87.02 | 12.631 | 1.010484 | 0.1415265 | 12.48947 | 6.440305 | 9.17689
87.04 | 12.631 | 1.010484 | 0.1410732 | 12.48993 | 6.316884 | 9.001025
87.06 | 0 | 0 | 0.1406453 | -0.1406453 | 5.945689 | 8.472104
87.08 | 0 | 0 | 0.140243 | -0.140243 | 5.326721 | 7.590126
87.1 | 0 | 0 | 0.1398663 | -0.1398663 | 4.45998 | 6.355094
87.12 | 0 | 0 | 0.1395153 | -0.1395153 | 2.639385 | 3.7609
87.14 | 0 | 0 | 0.1391895 | -0.1391895 | 1.669365 | 2.378705
87.16 | 12.631 | 1.010484 | 0.1388887 | 12.49211 | 0.8438406 | 1.202401
87.18 | 0 | 0 | 0.1386123 | -0.1386123 | 0.596369 | 0.8497753
87.2 | 0 | 0 | 0.1383601 | -0.1383601 | 0.4933927 | 0.7030428
87.22 | 0 | 0 | 0.1381318 | -0.1381318 | 1.240993 | 1.76831
87.24 | 0 | 0 | 0.1379267 | -0.1379267 | 1.4683 | 2.092203
87.26 | 0 | 0 | 0.1377442 | -0.1377442 | 1.608868 | 2.292501
87.28 | 0 | 0 | 0.1375836 | -0.1375836 | 3.033581 | 4.322597
87.3 | 0 | 0 | 0.1374439 | -0.1374439 | 4.169235 | 5.940807
87.32 | 12.631 | 1.010484 | 0.1373241 | 12.49368 | 3.603662 | 5.134914
87.34 | 0 | 0 | 0.1372228 | -0.1372228 | 3.533569 | 5.035037
87.36 | 12.631 | 1.010484 | 0.1371393 | 12.49386 | 4.58246 | 6.529618
87.38 | 12.631 | 1.010484 | 0.1370724 | 12.49393 | 6.709035 | 9.559807
87.4 | 0 | 0 | 0.1370212 | -0.1370212 | 8.773656 | 12.50172
87.42 | 0 | 0 | 0.1369852 | -0.1369852 | 9.636685 | 13.73146
87.44 | 12.631 | 1.010484 | 0.1369637 | 12.49404 | 11.10255 | 15.8202
87.46 | 25.2621 | 2.020967 | 0.1369559 | 25.12514 | 12.03162 | 17.14404
87.48 | 0 | 0 | 0.136961 | -0.136961 | 12.42388 | 17.70298
87.5 | 0 | 0 | 0.136979 | -0.136979 | 11.57326 | 16.49092
87.52 | 25.2621 | 2.020967 | 0.1370098 | 25.12509 | 10.57811 | 15.07292
87.54 | 25.2621 | 2.020967 | 0.1370528 | 25.12505 | 11.24286 | 16.02012
87.56 | 12.631 | 1.010484 | 0.1371083 | 12.49389 | 10.62343 | 15.13749
87.58 | 12.631 | 1.010484 | 0.1371769 | 12.49382 | 10.56555 | 15.05502
87.6 | 0 | 0 | 0.1372594 | -0.1372594 | 10.40443 | 14.82543
87.62 | 12.631 | 1.010484 | 0.137357 | 12.49364 | 9.041711 | 12.88367
87.64 | 0 | 0 | 0.1374708 | -0.1374708 | 7.183483 | 10.23586
87.66 | 0 | 0 | 0.1376019 | -0.1376019 | 5.96938 | 8.505862
87.68 | 0 | 0 | 0.1377514 | -0.1377514 | 5.874261 | 8.370325
87.7 | 12.631 | 1.010484 | 0.1379204 | 12.49308 | 3.995334 | 5.693012
87.72 | 12.631 | 1.010484 | 0.1381098 | 12.49289 | 1.744764 | 2.48614
87.74 | 0 | 0 | 0.1383205 | -0.1383205 | 1.401837 | 1.997499
87.76 | 0 | 0 | 0.138554 | -0.138554 | 1.636968 | 2.332541
87.78 | 0 | 0 | 0.1388114 | -0.1388114 | 1.393091 | 1.985037
87.8 | 0 | 0 | 0.1390938 | -0.1390938 | 1.417583 | 2.019935
87.82 | 0 | 0 | 0.1394023 | -0.1394023 | 0.6120938 | 0.8721819
87.84 | 0 | 0 | 0.1397375 | -0.1397375 | 0.116263 | 0.1656649
87.86 | 0 | 0 | 0.1401001 | -0.1401001 | -0.7759914 | -1.105722
87.88 | 0 | 0 | 0.1404907 | -0.1404907 | -0.6937996 | -0.9886057
87.9 | 0 | 0 | 0.1409097 | -0.1409097 | -0.776801 | -1.106876
87.92 | 0 | 0 | 0.1413573 | -0.1413573 | 0.1146431 | 0.1633567
87.94 | 0 | 0 | 0.1418336 | -0.1418336 | 1.315743 | 1.874823
87.96 | 0 | 0 | 0.1423386 | -0.1423386 | 1.728151 | 2.46247
87.98 | 0 | 0 | 0.1428722 | -0.1428722 | 2.057949 | 2.932403
88 | 0 | 0 | 0.143434 | -0.143434 | 2.305136 | 3.284623
88.02 | 0 | 0 | 0.1440236 | -0.1440236 | 2.469712 | 3.51913
88.04 | 12.631 | 1.010484 | 0.1446405 | 12.48636 | 1.845597 | 2.62982
88.06 | 12.631 | 1.010484 | 0.1452838 | 12.48572 | 1.53114 | 2.181745
88.08 | 0 | 0 | 0.1459532 | -0.1459532 | 2.191131 | 3.122176
88.1 | 0 | 0 | 0.1466484 | -0.1466484 | 2.68593 | 3.827223
88.12 | 0 | 0 | 0.147369 | -0.147369 | 2.309458 | 3.290782
88.14 | 0 | 0 | 0.1481146 | -0.1481146 | 2.866144 | 4.084013
88.16 | 0 | 0 | 0.1488844 | -0.1488844 | 3.21635 | 4.583027
88.18 | 0 | 0 | 0.1496777 | -0.1496777 | 1.94791 | 2.775607
88.2 | 0 | 0 | 0.1504936 | -0.1504936 | 1.257528 | 1.791871
88.22 | 0 | 0 | 0.1513309 | -0.1513309 | 2.47479 | 3.526367
88.24 | 12.631 | 1.010484 | 0.1521883 | 12.47881 | 1.908243 | 2.719085
88.26 | 12.631 | 1.010484 | 0.1530646 | 12.47794 | 4.306398 | 6.136253
88.28 | 0 | 0 | 0.1539586 | -0.1539586 | 6.72518 | 9.582812
88.3 | 0 | 0 | 0.1548694 | -0.1548694 | 8.066242 | 11.49371
88.32 | 12.631 | 1.010484 | 0.1557959 | 12.4752 | 9.035666 | 12.87506
88.34 | 0 | 0 | 0.1567369 | -0.1567369 | 8.927372 | 12.72075
88.36 | 0 | 0 | 0.1576916 | -0.1576916 | 8.83971 | 12.59584
88.38 | 25.2621 | 2.020967 | 0.1586588 | 25.10344 | 9.437468 | 13.44759
88.4 | 25.2621 | 2.020967 | 0.1596373 | 25.10246 | 9.58101 | 13.65213
88.42 | 0 | 0 | 0.1606263 | -0.1606263 | 9.270336 | 13.20944
88.44 | 25.2621 | 2.020967 | 0.1616255 | 25.10047 | 7.799365 | 11.11344
88.46 | 0 | 0 | 0.1626346 | -0.1626346 | 8.112166 | 11.55915
88.48 | 0 | 0 | 0.1636537 | -0.1636537 | 7.69823 | 10.96933
88.5 | 0 | 0 | 0.1646827 | -0.1646827 | 6.557557 | 9.343964
88.52 | 0 | 0 | 0.1657214 | -0.1657214 | 6.061018 | 8.636438
88.54 | 12.631 | 1.010484 | 0.1667694 | 12.46423 | 6.208612 | 8.846747
88.56 | 12.631 | 1.010484 | 0.1678262 | 12.46317 | 5.195912 | 7.403735
88.58 | 0 | 0 | 0.1688914 | -0.1688914 | 3.728999 | 5.313508
88.6 | 0 | 0 | 0.1699651 | -0.1699651 | 4.087159 | 5.823856
88.62 | 0 | 0 | 0.1710469 | -0.1710469 | 3.528643 | 5.028018
88.64 | 12.631 | 1.010484 | 0.1721366 | 12.45886 | 2.759536 | 3.932105
88.66 | 0 | 0 | 0.1732336 | -0.1732336 | 4.996434 | 7.119496
88.68 | 12.631 | 1.010484 | 0.1743376 | 12.45666 | 5.490828 | 7.823965
88.7 | 12.631 | 1.010484 | 0.175448 | 12.45555 | 5.654884 | 8.057731
88.72 | 0 | 0 | 0.1765648 | -0.1765648 | 5.488603 | 7.820796
88.74 | 0 | 0 | 0.1776879 | -0.1776879 | 4.991986 | 7.113158
88.76 | 0 | 0 | 0.1788173 | -0.1788173 | 5.304671 | 7.558708
88.78 | 0 | 0 | 0.1799524 | -0.1799524 | 5.76187 | 8.210178
88.8 | 0 | 0 | 0.181093 | -0.181093 | 4.559155 | 6.49641
88.82 | 25.2621 | 2.020967 | 0.1822383 | 25.07986 | 2.088786 | 2.976344
88.84 | 12.631 | 1.010484 | 0.1833875 | 12.44761 | 1.212259 | 1.727366
88.86 | 0 | 0 | 0.1845402 | -0.1845402 | 3.259158 | 4.644024
88.88 | 0 | 0 | 0.1856964 | -0.1856964 | 3.439687 | 4.901263
88.9 | 0 | 0 | 0.1868557 | -0.1868557 | 4.697914 | 6.69413
88.92 | 0 | 0 | 0.1880177 | -0.1880177 | 7.033841 | 10.02263
88.94 | 0 | 0 | 0.1891818 | -0.1891818 | 8.20948 | 11.69781
88.96 | 0 | 0 | 0.1903471 | -0.1903471 | 8.224834 | 11.71969
88.98 | 0 | 0 | 0.1915127 | -0.1915127 | 7.472164 | 10.6472
89 | 12.631 | 1.010484 | 0.1926773 | 12.43832 | 8.420702 | 11.99879
89.02 | 37.8931 | 3.031451 | 0.1938395 | 37.69926 | 8.791164 | 12.52666
89.04 | 25.2621 | 2.020967 | 0.1949983 | 25.0671 | 10.86284 | 15.47862
89.06 | 0 | 0 | 0.1961532 | -0.1961532 | 12.16649 | 17.33621
89.08 | 12.631 | 1.010484 | 0.1973044 | 12.4337 | 12.30985 | 17.5405
89.1 | 12.631 | 1.010484 | 0.1984518 | 12.43255 | 11.29294 | 16.09148
89.12 | 0 | 0 | 0.1995955 | -0.1995955 | 9.508005 | 13.5481
89.14 | 0 | 0 | 0.200736 | -0.200736 | 9.424281 | 13.4288
89.16 | 12.631 | 1.010484 | 0.2018735 | 12.42913 | 8.762482 | 12.4858
89.18 | 25.2621 | 2.020967 | 0.2030081 | 25.05909 | 7.522606 | 10.71908
89.2 | 0 | 0 | 0.20414 | -0.20414 | 5.704654 | 8.128649
89.22 | 0 | 0 | 0.2052701 | -0.2052701 | 3.742183 | 5.332294
89.24 | 0 | 0 | 0.2063988 | -0.2063988 | 4.348038 | 6.195587
89.26 | 0 | 0 | 0.2075266 | -0.2075266 | 5.759078 | 8.206198
89.28 | 0 | 0 | 0.2086537 | -0.2086537 | 5.345038 | 7.616226
89.3 | 12.631 | 1.010484 | 0.20978 | 12.42122 | 4.951643 | 7.055673
89.32 | 25.2621 | 2.020967 | 0.2109053 | 25.05119 | 5.718534 | 8.148427
89.34 | 0 | 0 | 0.2120297 | -0.2120297 | 5.407722 | 7.705547
89.36 | 0 | 0 | 0.2131536 | -0.2131536 | 4.019208 | 5.727031
89.38 | 0 | 0 | 0.2142773 | -0.2142773 | 3.790978 | 5.401823
89.4 | 0 | 0 | 0.2154011 | -0.2154011 | 5.862681 | 8.353824
89.42 | 12.631 | 1.010484 | 0.2165246 | 12.41448 | 6.191886 | 8.822914
89.44 | 12.631 | 1.010484 | 0.2176478 | 12.41335 | 6.190761 | 8.821311
89.46 | 0 | 0 | 0.2187704 | -0.2187704 | 5.153226 | 7.342911
89.48 | 0 | 0 | 0.2198926 | -0.2198926 | 4.177627 | 5.952765
89.5 | 12.631 | 1.010484 | 0.2210145 | 12.40999 | 3.928755 | 5.598143
89.52 | 0 | 0 | 0.2221358 | -0.2221358 | 3.700528 | 5.27294
89.54 | 0 | 0 | 0.2232564 | -0.2232564 | 5.772235 | 8.224947
89.56 | 12.631 | 1.010484 | 0.2243761 | 12.40662 | 6.101446 | 8.694044
89.58 | 12.631 | 1.010484 | 0.2254946 | 12.40551 | 4.68816 | 6.680232
89.6 | 0 | 0 | 0.2266116 | -0.2266116 | 3.729083 | 5.313628
89.62 | 0 | 0 | 0.2277272 | -0.2277272 | 3.847718 | 5.482673
89.64 | 0 | 0 | 0.2288412 | -0.2288412 | 5.002765 | 7.128517
89.66 | 12.631 | 1.010484 | 0.2299532 | 12.40105 | 7.194225 | 10.25116
89.68 | 12.631 | 1.010484 | 0.2310626 | 12.39994 | 8.184111 | 11.66167
89.7 | 0 | 0 | 0.2321691 | -0.2321691 | 8.678503 | 12.36613
89.72 | 12.631 | 1.010484 | 0.2332725 | 12.39773 | 9.817043 | 13.98846
89.74 | 0 | 0 | 0.2343725 | -0.2343725 | 9.089219 | 12.95137
89.76 | 0 | 0 | 0.235469 | -0.235469 | 8.299462 | 11.82603
89.78 | 25.2621 | 2.020967 | 0.2365617 | 25.02554 | 9.252199 | 13.1836
89.8 | 25.2621 | 2.020967 | 0.23765 | 25.02445 | 10.143 | 14.45292
89.82 | 12.631 | 1.010484 | 0.2387338 | 12.39227 | 9.622397 | 13.7111
89.84 | 12.631 | 1.010484 | 0.2398137 | 12.39119 | 8.933543 | 12.72954
89.86 | 0 | 0 | 0.2408902 | -0.2408902 | 8.113518 | 11.56108
89.88 | 0 | 0 | 0.2419644 | -0.2419644 | 7.199401 | 10.25854
89.9 | 0 | 0 | 0.2430369 | -0.2430369 | 6.228271 | 8.87476
89.92 | 0 | 0 | 0.2441083 | -0.2441083 | 5.237206 | 7.462576
89.94 | 12.631 | 1.010484 | 0.2451787 | 12.38582 | 4.263286 | 6.074821
89.96 | 12.631 | 1.010484 | 0.2462481 | 12.38475 | 3.343588 | 4.764329
89.98 | 0 | 0 | 0.2473168 | -0.2473168 | 2.515191 | 3.583934
90 | 0 | 0 | 0.2483853 | -0.2483853 | 1.815174 | 2.586469

## 1_002
two_theta_deg | raw_export_intensity | rasx_intensity | background_AsLS | net_unsmoothed | net_SG21_poly3 | normalized_smoothed_max100
10 | 290.5141 | 23.24113 | 131.1335 | 159.3806 | 114.1221 | 78.92696
10.02 | 239.9899 | 19.19919 | 130.9919 | 108.998 | 95.93428 | 66.34824
10.04 | 126.3105 | 10.10484 | 130.8503 | -4.539766 | 80.63114 | 55.76457
10.06 | 164.2036 | 13.13629 | 130.7086 | 33.49496 | 68.05912 | 47.06975
10.08 | 265.252 | 21.22016 | 130.567 | 134.685 | 58.06468 | 40.15758
10.1 | 138.9415 | 11.11532 | 130.4254 | 8.516074 | 50.49425 | 34.92187
10.12 | 176.8347 | 14.14677 | 130.2838 | 46.55086 | 45.19426 | 31.25639
10.14 | 214.7278 | 17.17822 | 130.1423 | 84.58553 | 42.01117 | 29.05497
10.16 | 113.6794 | 9.094354 | 130.0007 | -16.32133 | 40.79142 | 28.21138
10.18 | 113.6794 | 9.094354 | 129.8592 | -16.17982 | 41.38144 | 28.61944
10.2 | 227.3588 | 18.18871 | 129.7177 | 97.64107 | 43.62767 | 30.17294
10.22 | 239.9899 | 19.19919 | 129.5762 | 110.4137 | 55.50835 | 38.38963
10.24 | 214.7278 | 17.17822 | 129.4347 | 85.29307 | 67.25692 | 46.51495
10.26 | 227.3588 | 18.18871 | 129.2932 | 98.06562 | 69.40941 | 48.00361
10.28 | 202.0967 | 16.16774 | 129.1516 | 72.94515 | 69.49738 | 48.06445
10.3 | 138.9415 | 11.11532 | 129.0099 | 9.931648 | 77.10872 | 53.32846
10.32 | 189.4657 | 15.15726 | 128.8681 | 60.59765 | 79.32748 | 54.86296
10.34 | 164.2036 | 13.13629 | 128.7261 | 35.47746 | 80.58014 | 55.7293
10.36 | 239.9899 | 19.19919 | 128.5841 | 111.4058 | 84.40538 | 58.37484
10.38 | 239.9899 | 19.19919 | 128.4419 | 111.548 | 79.65039 | 55.08628
10.4 | 290.5141 | 23.24113 | 128.2996 | 162.2145 | 71.71611 | 49.59893
10.42 | 189.4657 | 15.15726 | 128.1571 | 61.30857 | 69.19942 | 47.85839
10.44 | 164.2036 | 13.13629 | 128.0145 | 36.18912 | 74.14839 | 51.2811
10.46 | 164.2036 | 13.13629 | 127.8717 | 36.33194 | 74.5596 | 51.56549
10.48 | 202.0967 | 16.16774 | 127.7287 | 74.36803 | 75.47061 | 52.19554
10.5 | 214.7278 | 17.17822 | 127.5855 | 87.14229 | 72.73163 | 50.30126
10.52 | 164.2036 | 13.13629 | 127.4422 | 36.76143 | 64.41848 | 44.55188
10.54 | 189.4657 | 15.15726 | 127.2986 | 62.16705 | 54.96588 | 38.01445
10.56 | 189.4657 | 15.15726 | 127.1549 | 62.31075 | 51.15799 | 35.38091
10.58 | 189.4657 | 15.15726 | 127.0111 | 62.45462 | 48.99367 | 33.88407
10.6 | 189.4657 | 15.15726 | 126.867 | 62.59866 | 51.43352 | 35.57147
10.62 | 214.7278 | 17.17822 | 126.7228 | 88.00497 | 55.67384 | 38.50408
10.64 | 126.3105 | 10.10484 | 126.5785 | -0.2679671 | 50.15715 | 34.68873
10.66 | 151.5726 | 12.1258 | 126.4339 | 25.13865 | 46.73408 | 32.32133
10.68 | 151.5726 | 12.1258 | 126.2893 | 25.28331 | 40.18127 | 27.7894
10.7 | 176.8347 | 14.14677 | 126.1445 | 50.69021 | 32.31138 | 22.34658
10.72 | 176.8347 | 14.14677 | 125.9996 | 50.83514 | 35.52424 | 24.5686
10.74 | 239.9899 | 19.19919 | 125.8545 | 114.1354 | 38.38623 | 26.54795
10.76 | 126.3105 | 10.10484 | 125.7094 | 0.6011383 | 40.86019 | 28.25894
10.78 | 164.2036 | 13.13629 | 125.5641 | 38.63949 | 39.30834 | 27.18568
10.8 | 101.0484 | 8.08387 | 125.4188 | -24.37038 | 37.97542 | 26.26384
10.82 | 138.9415 | 11.11532 | 125.2734 | 13.66812 | 41.84118 | 28.9374
10.84 | 202.0967 | 16.16774 | 125.1279 | 76.9688 | 52.19806 | 36.10022
10.86 | 151.5726 | 12.1258 | 124.9823 | 26.59027 | 48.63981 | 33.63934
10.88 | 189.4657 | 15.15726 | 124.8367 | 64.62904 | 50.04077 | 34.60824
10.9 | 277.883 | 22.23064 | 124.6909 | 153.1921 | 51.09497 | 35.33733
10.92 | 176.8347 | 14.14677 | 124.545 | 52.28969 | 52.94207 | 36.61478
10.94 | 126.3105 | 10.10484 | 124.399 | 1.911494 | 53.54641 | 37.03275
10.96 | 138.9415 | 11.11532 | 124.2529 | 14.68861 | 52.02023 | 35.97724
10.98 | 202.0967 | 16.16774 | 124.1066 | 77.99005 | 50.43635 | 34.88182
11 | 227.3588 | 18.18871 | 123.9603 | 103.3985 | 54.61688 | 37.77308
11.02 | 176.8347 | 14.14677 | 123.8138 | 53.02091 | 56.73296 | 39.23656
11.04 | 113.6794 | 9.094354 | 123.6672 | -9.987782 | 57.20576 | 39.56356
11.06 | 214.7278 | 17.17822 | 123.5205 | 91.20735 | 61.4197 | 42.47792
11.08 | 164.2036 | 13.13629 | 123.3736 | 40.83001 | 63.88302 | 44.18156
11.1 | 151.5726 | 12.1258 | 123.2266 | 28.346 | 61.8581 | 42.78112
11.12 | 151.5726 | 12.1258 | 123.0795 | 28.49313 | 59.30065 | 41.01238
11.14 | 164.2036 | 13.13629 | 122.9322 | 41.2714 | 61.74786 | 42.70488
11.16 | 303.1451 | 24.25161 | 122.7848 | 180.3603 | 60.38813 | 41.76449
11.18 | 239.9899 | 19.19919 | 122.6372 | 117.3527 | 54.08182 | 37.40303
11.2 | 202.0967 | 16.16774 | 122.4895 | 79.60719 | 55.08009 | 38.09344
11.22 | 138.9415 | 11.11532 | 122.3416 | 16.59985 | 55.70274 | 38.52406
11.24 | 151.5726 | 12.1258 | 122.1937 | 29.37895 | 52.19226 | 36.09621
11.26 | 138.9415 | 11.11532 | 122.0455 | 16.89598 | 44.61884 | 30.85843
11.28 | 75.7863 | 6.062902 | 121.8973 | -46.11097 | 45.69613 | 31.60348
11.3 | 138.9415 | 11.11532 | 121.7489 | 17.19261 | 43.14407 | 29.83848
11.32 | 277.883 | 22.23064 | 121.6003 | 156.2827 | 36.57042 | 25.29214
11.34 | 151.5726 | 12.1258 | 121.4516 | 30.121 | 30.68242 | 21.21999
11.36 | 126.3105 | 10.10484 | 121.3026 | 5.007874 | 23.27925 | 16.09995
11.38 | 176.8347 | 14.14677 | 121.1534 | 55.68132 | 32.97512 | 22.80562
11.4 | 126.3105 | 10.10484 | 121.0038 | 5.306676 | 38.98396 | 26.96134
11.42 | 164.2036 | 13.13629 | 120.8539 | 43.34967 | 45.70747 | 31.61133
11.44 | 189.4657 | 15.15726 | 120.7037 | 68.76204 | 46.3904 | 32.08365
11.46 | 176.8347 | 14.14677 | 120.553 | 56.28171 | 52.40447 | 36.24298
11.48 | 151.5726 | 12.1258 | 120.4019 | 31.17072 | 54.79357 | 37.89528
11.5 | 151.5726 | 12.1258 | 120.2503 | 31.3223 | 50.01496 | 34.59039
11.52 | 189.4657 | 15.15726 | 120.0982 | 69.36748 | 50.88964 | 35.19532
11.54 | 176.8347 | 14.14677 | 119.9456 | 56.88908 | 57.62822 | 39.85573
11.56 | 214.7278 | 17.17822 | 119.7925 | 94.93534 | 56.69955 | 39.21346
11.58 | 151.5726 | 12.1258 | 119.6387 | 31.93388 | 55.58151 | 38.44023
11.6 | 189.4657 | 15.15726 | 119.4844 | 69.98132 | 58.06882 | 40.16045
11.62 | 176.8347 | 14.14677 | 119.3294 | 57.5053 | 57.71178 | 39.91352
11.64 | 214.7278 | 17.17822 | 119.1738 | 95.55402 | 63.20639 | 43.7136
11.66 | 151.5726 | 12.1258 | 119.0175 | 32.55512 | 69.36646 | 47.97391
11.68 | 176.8347 | 14.14677 | 118.8605 | 57.97422 | 76.15073 | 52.66591
11.7 | 189.4657 | 15.15726 | 118.7028 | 70.76293 | 78.29456 | 54.14859
11.72 | 138.9415 | 11.11532 | 118.5443 | 20.39717 | 82.14858 | 56.81403
11.74 | 214.7278 | 17.17822 | 118.3852 | 96.34265 | 88.69142 | 61.33907
11.76 | 239.9899 | 19.19919 | 118.2252 | 121.7647 | 87.9636 | 60.83571
11.78 | 227.3588 | 18.18871 | 118.0645 | 109.2943 | 90.49445 | 62.58605
11.8 | 239.9899 | 19.19919 | 117.903 | 122.0869 | 85.3748 | 59.04529
11.82 | 239.9899 | 19.19919 | 117.7407 | 122.2492 | 87.75032 | 60.6882
11.84 | 189.4657 | 15.15726 | 117.5775 | 71.88816 | 83.80906 | 57.96242
11.86 | 202.0967 | 16.16774 | 117.4136 | 84.68308 | 85.10023 | 58.85539
11.88 | 176.8347 | 14.14677 | 117.2489 | 59.58581 | 78.87304 | 54.54866
11.9 | 202.0967 | 16.16774 | 117.0833 | 85.01336 | 67.92293 | 46.97556
11.92 | 151.5726 | 12.1258 | 116.917 | 34.65563 | 62.26306 | 43.06119
11.94 | 113.6794 | 9.094354 | 116.7498 | -3.0704 | 49.68356 | 34.36119
11.96 | 176.8347 | 14.14677 | 116.5818 | 60.25288 | 42.74941 | 29.56553
11.98 | 164.2036 | 13.13629 | 116.413 | 47.79058 | 34.33372 | 23.74523
12 | 202.0967 | 16.16774 | 116.2434 | 85.85329 | 28.05772 | 19.40475
12.02 | 113.6794 | 9.094354 | 116.073 | -2.393599 | 28.27768 | 19.55687
12.04 | 164.2036 | 13.13629 | 115.9018 | 48.30182 | 34.20906 | 23.65902
12.06 | 113.6794 | 9.094354 | 115.7298 | -2.050351 | 38.78689 | 26.82505
12.08 | 126.3105 | 10.10484 | 115.5569 | 10.75358 | 48.44849 | 33.50702
12.1 | 202.0967 | 16.16774 | 115.3833 | 86.71341 | 52.01629 | 35.97451
12.12 | 138.9415 | 11.11532 | 115.2088 | 23.73265 | 58.52897 | 40.47869
12.14 | 164.2036 | 13.13629 | 115.0336 | 49.16999 | 61.08261 | 42.24479
12.16 | 151.5726 | 12.1258 | 114.8576 | 36.71503 | 58.4178 | 40.40181
12.18 | 227.3588 | 18.18871 | 114.6807 | 112.6781 | 60.07288 | 41.54646
12.2 | 239.9899 | 19.19919 | 114.5031 | 125.4868 | 60.36199 | 41.74641
12.22 | 214.7278 | 17.17822 | 114.3247 | 100.4031 | 62.78665 | 43.4233
12.24 | 176.8347 | 14.14677 | 114.1455 | 62.68921 | 55.02548 | 38.05567
12.26 | 164.2036 | 13.13629 | 113.9655 | 50.23808 | 54.06578 | 37.39195
12.28 | 101.0484 | 8.08387 | 113.7848 | -12.7364 | 51.18267 | 35.39798
12.3 | 151.5726 | 12.1258 | 113.6033 | 37.96926 | 45.42644 | 31.41696
12.32 | 138.9415 | 11.11532 | 113.4211 | 25.52037 | 46.49642 | 32.15696
12.34 | 138.9415 | 11.11532 | 113.2382 | 25.70332 | 40.9729 | 28.3369
12.36 | 151.5726 | 12.1258 | 113.0545 | 38.51811 | 33.33188 | 23.05236
12.38 | 138.9415 | 11.11532 | 112.8701 | 26.07144 | 25.80722 | 17.84829
12.4 | 138.9415 | 11.11532 | 112.6849 | 26.2566 | 33.85427 | 23.41365
12.42 | 151.5726 | 12.1258 | 112.499 | 39.07359 | 43.35139 | 29.98186
12.44 | 214.7278 | 17.17822 | 112.3124 | 102.4154 | 50.31394 | 34.79716
12.46 | 176.8347 | 14.14677 | 112.125 | 64.70966 | 51.02568 | 35.28941
12.48 | 138.9415 | 11.11532 | 111.937 | 27.00452 | 54.59138 | 37.75545
12.5 | 164.2036 | 13.13629 | 111.7482 | 52.45539 | 56.48136 | 39.06256
12.52 | 138.9415 | 11.11532 | 111.5587 | 27.38276 | 60.80823 | 42.05503
12.54 | 164.2036 | 13.13629 | 111.3686 | 52.83502 | 61.84486 | 42.77196
12.56 | 227.3588 | 18.18871 | 111.1777 | 116.1811 | 59.31872 | 41.02488
12.58 | 239.9899 | 19.19919 | 110.9862 | 129.0037 | 60.48883 | 41.83413
12.6 | 113.6794 | 9.094354 | 110.7941 | 2.885323 | 59.73954 | 41.31592
12.62 | 113.6794 | 9.094354 | 110.6013 | 3.078122 | 56.71987 | 39.22751
12.64 | 138.9415 | 11.11532 | 110.4079 | 28.53364 | 52.65202 | 36.41418
12.66 | 214.7278 | 17.17822 | 110.2138 | 104.514 | 54.06414 | 37.39081
12.68 | 189.4657 | 15.15726 | 110.0192 | 79.44649 | 52.14051 | 36.06043
12.7 | 138.9415 | 11.11532 | 109.824 | 29.11747 | 43.04512 | 29.77005
12.72 | 126.3105 | 10.10484 | 109.6283 | 16.68221 | 34.3219 | 23.73706
12.74 | 138.9415 | 11.11532 | 109.432 | 29.50947 | 23.85257 | 16.49646
12.76 | 176.8347 | 14.14677 | 109.2353 | 67.59944 | 16.34433 | 11.30376
12.78 | 126.3105 | 10.10484 | 109.038 | 17.2725 | 14.62976 | 10.11796
12.8 | 113.6794 | 9.094354 | 108.8403 | 4.839112 | 21.50426 | 14.87236
12.82 | 113.6794 | 9.094354 | 108.6421 | 5.037266 | 18.4775 | 12.77906
12.84 | 113.6794 | 9.094354 | 108.4436 | 5.235833 | 18.60583 | 12.86781
12.86 | 88.4173 | 7.073386 | 108.2446 | -19.82731 | 19.52736 | 13.50514
12.88 | 88.4173 | 7.073386 | 108.0453 | -19.62799 | 21.7252 | 15.02517
12.9 | 138.9415 | 11.11532 | 107.8456 | 31.0959 | 25.91367 | 17.92192
12.92 | 164.2036 | 13.13629 | 107.6455 | 56.55806 | 32.03909 | 22.15827
12.94 | 176.8347 | 14.14677 | 107.4451 | 69.3896 | 40.98512 | 28.34534
12.96 | 176.8347 | 14.14677 | 107.2442 | 69.59046 | 49.95631 | 34.54983
12.98 | 202.0967 | 16.16774 | 107.043 | 95.05372 | 61.62424 | 42.61938
13 | 151.5726 | 12.1258 | 106.8413 | 44.73131 | 64.45209 | 44.57513
13.02 | 189.4657 | 15.15726 | 106.6392 | 82.82653 | 72.67302 | 50.26073
13.04 | 138.9415 | 11.11532 | 106.4366 | 32.50489 | 78.89175 | 54.56161
13.06 | 138.9415 | 11.11532 | 106.2336 | 32.7079 | 81.57224 | 56.41544
13.08 | 227.3588 | 18.18871 | 106.0301 | 121.3287 | 81.92022 | 56.6561
13.1 | 239.9899 | 19.19919 | 105.8262 | 134.1637 | 78.86211 | 54.54111
13.12 | 202.0967 | 16.16774 | 105.6219 | 96.47483 | 76.75003 | 53.08039
13.14 | 151.5726 | 12.1258 | 105.4171 | 46.15555 | 70.05506 | 48.45014
13.16 | 151.5726 | 12.1258 | 105.2118 | 46.36082 | 73.29526 | 50.69107
13.18 | 151.5726 | 12.1258 | 105.0061 | 46.56654 | 73.16239 | 50.59918
13.2 | 239.9899 | 19.19919 | 104.7999 | 135.19 | 75.75108 | 52.38951
13.22 | 151.5726 | 12.1258 | 104.5933 | 46.97931 | 72.39423 | 50.06792
13.24 | 151.5726 | 12.1258 | 104.3863 | 47.18635 | 70.55734 | 48.79752
13.26 | 176.8347 | 14.14677 | 104.1788 | 72.65591 | 60.23961 | 41.66177
13.28 | 151.5726 | 12.1258 | 103.9709 | 47.60167 | 54.741 | 37.85893
13.3 | 151.5726 | 12.1258 | 103.7627 | 47.80994 | 47.83062 | 33.0797
13.32 | 151.5726 | 12.1258 | 103.554 | 48.0186 | 46.7097 | 32.30447
13.34 | 239.9899 | 19.19919 | 103.345 | 136.6449 | 47.64957 | 32.95449
13.36 | 113.6794 | 9.094354 | 103.1356 | 10.54382 | 48.83756 | 33.7761
13.38 | 138.9415 | 11.11532 | 102.9259 | 36.01565 | 45.79764 | 31.67369
13.4 | 113.6794 | 9.094354 | 102.7158 | 10.9636 | 45.12406 | 31.20784
13.42 | 126.3105 | 10.10484 | 102.5054 | 23.80506 | 50.71056 | 35.07147
13.44 | 126.3105 | 10.10484 | 102.2948 | 24.01572 | 50.35965 | 34.82878
13.46 | 189.4657 | 15.15726 | 102.0839 | 87.38184 | 52.23049 | 36.12266
13.48 | 101.0484 | 8.08387 | 101.8727 | -0.8242928 | 52.44167 | 36.2687
13.5 | 214.7278 | 17.17822 | 101.6613 | 113.0665 | 51.1542 | 35.37829
13.52 | 202.0967 | 16.16774 | 101.4497 | 100.647 | 49.38382 | 34.1539
13.54 | 176.8347 | 14.14677 | 101.2379 | 75.59681 | 52.73377 | 36.47073
13.56 | 126.3105 | 10.10484 | 101.0259 | 25.28457 | 63.4833 | 43.90511
13.58 | 176.8347 | 14.14677 | 100.8138 | 76.02087 | 66.99458 | 46.33352
13.6 | 138.9415 | 11.11532 | 100.6016 | 38.33987 | 70.28713 | 48.61064
13.62 | 151.5726 | 12.1258 | 100.3893 | 51.18326 | 69.71075 | 48.21202
13.64 | 164.2036 | 13.13629 | 100.177 | 64.0266 | 64.9516 | 44.92059
13.66 | 126.3105 | 10.10484 | 99.96464 | 26.34586 | 63.22741 | 43.72813
13.68 | 176.8347 | 14.14677 | 99.75229 | 77.08241 | 61.75507 | 42.70987
13.7 | 189.4657 | 15.15726 | 99.53997 | 89.92573 | 52.25565 | 36.14006
13.72 | 214.7278 | 17.17822 | 99.32773 | 115.4001 | 52.6248 | 36.39536
13.74 | 151.5726 | 12.1258 | 99.11559 | 52.45701 | 60.00098 | 41.49674
13.76 | 151.5726 | 12.1258 | 98.9036 | 52.669 | 60.57634 | 41.89465
13.78 | 126.3105 | 10.10484 | 98.6918 | 27.6187 | 57.02649 | 39.43957
13.8 | 126.3105 | 10.10484 | 98.48021 | 27.83029 | 53.86869 | 37.25564
13.82 | 126.3105 | 10.10484 | 98.26889 | 28.04161 | 55.02557 | 38.05574
13.84 | 176.8347 | 14.14677 | 98.05787 | 78.77683 | 51.2726 | 35.46018
13.86 | 113.6794 | 9.094354 | 97.8472 | 15.8322 | 47.32933 | 32.73301
13.88 | 164.2036 | 13.13629 | 97.63691 | 66.56669 | 42.0148 | 29.05748
13.9 | 189.4657 | 15.15726 | 97.42705 | 92.03865 | 44.97877 | 31.10736
13.92 | 176.8347 | 14.14677 | 97.21767 | 79.61703 | 47.2816 | 32.7
13.94 | 75.7863 | 6.062902 | 97.0088 | -21.2225 | 46.98256 | 32.49318
13.96 | 138.9415 | 11.11532 | 96.8005 | 42.141 | 47.85565 | 33.09701
13.98 | 138.9415 | 11.11532 | 96.5928 | 42.3487 | 46.08963 | 31.87563
14 | 189.4657 | 15.15726 | 96.38572 | 93.07998 | 48.78246 | 33.738
14.02 | 88.4173 | 7.073386 | 96.17929 | -7.76199 | 42.39054 | 29.31734
14.04 | 151.5726 | 12.1258 | 95.97354 | 55.59906 | 44.33467 | 30.6619
14.06 | 176.8347 | 14.14677 | 95.7685 | 81.0662 | 49.664 | 34.34767
14.08 | 164.2036 | 13.13629 | 95.56418 | 68.63942 | 46.84579 | 32.39859
14.1 | 88.4173 | 7.073386 | 95.36062 | -6.943317 | 44.48103 | 30.76312
14.12 | 101.0484 | 8.08387 | 95.15783 | 5.890565 | 54.97365 | 38.01983
14.14 | 189.4657 | 15.15726 | 94.95585 | 94.50985 | 56.23683 | 38.89345
14.16 | 138.9415 | 11.11532 | 94.75469 | 44.18681 | 47.37454 | 32.76428
14.18 | 189.4657 | 15.15726 | 94.55437 | 94.91133 | 49.52794 | 34.25357
14.2 | 101.0484 | 8.08387 | 94.35492 | 6.693478 | 45.93682 | 31.76994
14.22 | 227.3588 | 18.18871 | 94.15636 | 133.2024 | 49.99196 | 34.57449
14.24 | 113.6794 | 9.094354 | 93.95872 | 19.72068 | 50.02852 | 34.59977
14.26 | 101.0484 | 8.08387 | 93.76202 | 7.286384 | 51.03034 | 35.29263
14.28 | 138.9415 | 11.11532 | 93.56629 | 45.37521 | 44.61938 | 30.85881
14.3 | 189.4657 | 15.15726 | 93.37156 | 96.09414 | 48.06782 | 33.24375
14.32 | 37.8931 | 3.031451 | 93.17786 | -55.28476 | 43.69878 | 30.22212
14.34 | 151.5726 | 12.1258 | 92.98522 | 58.58738 | 40.37341 | 27.92228
14.36 | 202.0967 | 16.16774 | 92.79362 | 109.3031 | 41.58907 | 28.76304
14.38 | 101.0484 | 8.08387 | 92.60303 | 8.445367 | 40.24779 | 27.83541
14.4 | 176.8347 | 14.14677 | 92.41344 | 84.42126 | 42.27902 | 29.24021
14.42 | 138.9415 | 11.11532 | 92.22483 | 46.71667 | 41.31977 | 28.57679
14.44 | 75.7863 | 6.062902 | 92.03717 | -16.25087 | 45.92977 | 31.76507
14.46 | 88.4173 | 7.073386 | 91.85046 | -3.433158 | 48.4949 | 33.53912
14.48 | 239.9899 | 19.19919 | 91.66465 | 148.3252 | 49.50657 | 34.23879
14.5 | 126.3105 | 10.10484 | 91.47972 | 34.83078 | 54.29553 | 37.55084
14.52 | 151.5726 | 12.1258 | 91.29562 | 60.27698 | 65.84718 | 45.53997
14.54 | 126.3105 | 10.10484 | 91.11234 | 35.19816 | 61.315 | 42.40551
14.56 | 151.5726 | 12.1258 | 90.92982 | 60.64278 | 63.2648 | 43.754
14.58 | 151.5726 | 12.1258 | 90.74806 | 60.82454 | 66.76641 | 46.17571
14.6 | 176.8347 | 14.14677 | 90.567 | 86.2677 | 61.34422 | 42.42572
14.62 | 138.9415 | 11.11532 | 90.38664 | 48.55486 | 68.96943 | 47.69932
14.64 | 214.7278 | 17.17822 | 90.20693 | 124.5209 | 68.52976 | 47.39525
14.66 | 164.2036 | 13.13629 | 90.02786 | 74.17574 | 60.73132 | 42.00184
14.68 | 164.2036 | 13.13629 | 89.8494 | 74.3542 | 54.35269 | 37.59037
14.7 | 138.9415 | 11.11532 | 89.67153 | 49.26997 | 56.70248 | 39.21548
14.72 | 88.4173 | 7.073386 | 89.49423 | -1.076929 | 53.42367 | 36.94786
14.74 | 126.3105 | 10.10484 | 89.31748 | 36.99302 | 47.6916 | 32.98355
14.76 | 113.6794 | 9.094354 | 89.14126 | 24.53814 | 48.05361 | 33.23392
14.78 | 151.5726 | 12.1258 | 88.96556 | 62.60704 | 49.08404 | 33.94657
14.8 | 189.4657 | 15.15726 | 88.79034 | 100.6754 | 50.1594 | 34.69029
14.82 | 75.7863 | 6.062902 | 88.61561 | -12.82931 | 51.13106 | 35.36229
14.84 | 138.9415 | 11.11532 | 88.44133 | 50.50017 | 48.15895 | 33.30677
14.86 | 164.2036 | 13.13629 | 88.26748 | 75.93612 | 55.22022 | 38.19036
14.88 | 126.3105 | 10.10484 | 88.09404 | 38.21646 | 57.87943 | 40.02947
14.9 | 164.2036 | 13.13629 | 87.92097 | 76.28263 | 62.02887 | 42.89922
14.92 | 151.5726 | 12.1258 | 87.74826 | 63.82434 | 64.37352 | 44.52079
14.94 | 227.3588 | 18.18871 | 87.57588 | 139.7829 | 60.39612 | 41.77001
14.96 | 126.3105 | 10.10484 | 87.4038 | 38.9067 | 63.35537 | 43.81663
14.98 | 126.3105 | 10.10484 | 87.23202 | 39.07848 | 58.69193 | 40.59139
15 | 113.6794 | 9.094354 | 87.0605 | 26.6189 | 54.06951 | 37.39452
15.02 | 138.9415 | 11.11532 | 86.88924 | 52.05226 | 55.57861 | 38.43822
15.04 | 164.2036 | 13.13629 | 86.71821 | 77.48539 | 50.14225 | 34.67843
15.06 | 113.6794 | 9.094354 | 86.5474 | 27.132 | 48.11634 | 33.27731
15.08 | 138.9415 | 11.11532 | 86.37679 | 52.56471 | 47.23399 | 32.66707
15.1 | 126.3105 | 10.10484 | 86.20637 | 40.10413 | 41.45842 | 28.67268
15.12 | 126.3105 | 10.10484 | 86.03614 | 40.27436 | 40.01826 | 27.67667
15.14 | 151.5726 | 12.1258 | 85.86606 | 65.70654 | 37.58283 | 25.99232
15.16 | 63.1552 | 5.052419 | 85.69614 | -22.54094 | 33.38823 | 23.09133
15.18 | 126.3105 | 10.10484 | 85.52636 | 40.78414 | 31.9105 | 22.06933
15.2 | 164.2036 | 13.13629 | 85.3567 | 78.8469 | 31.79528 | 21.98964
15.22 | 138.9415 | 11.11532 | 85.18711 | 53.75439 | 33.85604 | 23.41487
15.24 | 113.6794 | 9.094354 | 85.01757 | 28.66183 | 37.57666 | 25.98806
15.26 | 101.0484 | 8.08387 | 84.84806 | 16.20034 | 43.8243 | 30.30893
15.28 | 101.0484 | 8.08387 | 84.67853 | 16.36987 | 48.82906 | 33.77022
15.3 | 126.3105 | 10.10484 | 84.50897 | 41.80153 | 55.02305 | 38.05399
15.32 | 101.0484 | 8.08387 | 84.33935 | 16.70905 | 57.46784 | 39.74481
15.34 | 101.0484 | 8.08387 | 84.16964 | 16.87876 | 61.30837 | 42.40092
15.36 | 252.6209 | 20.20967 | 83.99982 | 168.6211 | 63.45193 | 43.88341
15.38 | 176.8347 | 14.14677 | 83.82985 | 93.00485 | 56.63952 | 39.17194
15.4 | 176.8347 | 14.14677 | 83.65972 | 93.17498 | 52.83741 | 36.5424
15.42 | 138.9415 | 11.11532 | 83.4894 | 55.4521 | 56.52162 | 39.0904
15.44 | 138.9415 | 11.11532 | 83.31888 | 55.62262 | 52.90157 | 36.58677
15.46 | 138.9415 | 11.11532 | 83.14814 | 55.79336 | 52.49421 | 36.30505
15.48 | 101.0484 | 8.08387 | 82.97716 | 18.07124 | 49.16779 | 34.00449
15.5 | 88.4173 | 7.073386 | 82.80593 | 5.611375 | 41.86114 | 28.9512
15.52 | 113.6794 | 9.094354 | 82.63442 | 31.04498 | 40.69479 | 28.14456
15.54 | 75.7863 | 6.062902 | 82.46263 | -6.676334 | 34.20214 | 23.65423
15.56 | 113.6794 | 9.094354 | 82.29055 | 31.38885 | 29.16739 | 20.17219
15.58 | 138.9415 | 11.11532 | 82.11814 | 56.82336 | 34.39387 | 23.78684
15.6 | 151.5726 | 12.1258 | 81.94539 | 69.62721 | 35.80951 | 24.76589
15.62 | 88.4173 | 7.073386 | 81.77229 | 6.645011 | 40.67746 | 28.13257
15.64 | 176.8347 | 14.14677 | 81.59881 | 95.23589 | 47.3461 | 32.7446
15.66 | 113.6794 | 9.094354 | 81.42493 | 32.25447 | 51.38073 | 35.53496
15.68 | 126.3105 | 10.10484 | 81.25064 | 45.05986 | 56.90639 | 39.35651
15.7 | 176.8347 | 14.14677 | 81.07592 | 95.75878 | 58.69974 | 40.59679
15.72 | 113.6794 | 9.094354 | 80.90077 | 32.77863 | 58.75515 | 40.63512
15.74 | 151.5726 | 12.1258 | 80.72516 | 70.84744 | 62.71718 | 43.37526
15.76 | 113.6794 | 9.094354 | 80.54909 | 33.13031 | 59.16051 | 40.91546
15.78 | 138.9415 | 11.11532 | 80.37254 | 58.56896 | 54.05175 | 37.38224
15.8 | 164.2036 | 13.13629 | 80.19551 | 84.00809 | 55.43449 | 38.33854
15.82 | 151.5726 | 12.1258 | 80.01798 | 71.55462 | 56.00841 | 38.73547
15.84 | 101.0484 | 8.08387 | 79.83996 | 21.20844 | 49.57155 | 34.28373
15.86 | 138.9415 | 11.11532 | 79.66143 | 59.28007 | 53.58605 | 37.06016
15.88 | 126.3105 | 10.10484 | 79.48239 | 46.82811 | 53.7238 | 37.15543
15.9 | 138.9415 | 11.11532 | 79.30283 | 59.63867 | 49.98479 | 34.56953
15.92 | 138.9415 | 11.11532 | 79.12276 | 59.81874 | 53.16675 | 36.77017
15.94 | 88.4173 | 7.073386 | 78.94218 | 9.475124 | 56.08083 | 38.78556
15.96 | 126.3105 | 10.10484 | 78.76107 | 47.54943 | 57.23642 | 39.58476
15.98 | 176.8347 | 14.14677 | 78.57944 | 98.25526 | 55.6962 | 38.51954
16 | 113.6794 | 9.094354 | 78.3973 | 35.2821 | 56.4812 | 39.06245
16.02 | 138.9415 | 11.11532 | 78.21464 | 60.72686 | 62.18452 | 43.00687
16.04 | 176.8347 | 14.14677 | 78.03147 | 98.80323 | 65.98482 | 45.63516
16.06 | 126.3105 | 10.10484 | 77.8478 | 48.4627 | 62.1591 | 42.98929
16.08 | 113.6794 | 9.094354 | 77.66362 | 36.01578 | 58.21001 | 40.25809
16.1 | 176.8347 | 14.14677 | 77.47895 | 99.35575 | 54.96336 | 38.01271
16.12 | 151.5726 | 12.1258 | 77.29379 | 74.27881 | 50.25961 | 34.75959
16.14 | 88.4173 | 7.073386 | 77.10816 | 11.30914 | 49.19824 | 34.02555
16.16 | 138.9415 | 11.11532 | 76.92206 | 62.01944 | 46.27095 | 32.00103
16.18 | 138.9415 | 11.11532 | 76.73552 | 62.20598 | 44.57047 | 30.82498
16.2 | 126.3105 | 10.10484 | 76.54854 | 49.76196 | 51.12459 | 35.35781
16.22 | 75.7863 | 6.062902 | 76.36113 | -0.5748304 | 49.88331 | 34.49934
16.24 | 75.7863 | 6.062902 | 76.17332 | -0.3870167 | 49.32787 | 34.1152
16.26 | 113.6794 | 9.094354 | 75.98511 | 37.69429 | 51.19252 | 35.40479
16.28 | 151.5726 | 12.1258 | 75.79653 | 75.77607 | 55.35748 | 38.28528
16.3 | 138.9415 | 11.11532 | 75.60758 | 63.33392 | 51.14476 | 35.37176
16.32 | 189.4657 | 15.15726 | 75.41828 | 114.0474 | 53.12198 | 36.73921
16.34 | 164.2036 | 13.13629 | 75.22866 | 88.97494 | 62.89122 | 43.49563
16.36 | 138.9415 | 11.11532 | 75.03873 | 63.90277 | 68.9404 | 47.67924
16.38 | 151.5726 | 12.1258 | 74.84851 | 76.72409 | 70.72859 | 48.91596
16.4 | 88.4173 | 7.073386 | 74.65803 | 13.75927 | 73.05795 | 50.52695
16.42 | 126.3105 | 10.10484 | 74.46732 | 51.84318 | 75.18523 | 51.99817
16.44 | 138.9415 | 11.11532 | 74.27639 | 64.66511 | 69.02552 | 47.73811
16.46 | 164.2036 | 13.13629 | 74.08527 | 90.11833 | 62.81644 | 43.44391
16.48 | 88.4173 | 7.073386 | 73.894 | 14.5233 | 56.55796 | 39.11554
16.5 | 189.4657 | 15.15726 | 73.70259 | 115.7631 | 52.38069 | 36.22654
16.52 | 202.0967 | 16.16774 | 73.51109 | 128.5856 | 41.23352 | 28.51714
16.54 | 88.4173 | 7.073386 | 73.31952 | 15.09778 | 38.43556 | 26.58207
16.56 | 37.8931 | 3.031451 | 73.12792 | -35.23482 | 30.06329 | 20.7918
16.58 | 113.6794 | 9.094354 | 72.93631 | 40.74309 | 30.55633 | 21.13279
16.6 | 101.0484 | 8.08387 | 72.74471 | 28.30369 | 30.2153 | 20.89693
16.62 | 75.7863 | 6.062902 | 72.55311 | 3.233185 | 25.39002 | 17.55976
16.64 | 113.6794 | 9.094354 | 72.36152 | 41.31788 | 21.84477 | 15.10787
16.66 | 75.7863 | 6.062902 | 72.16993 | 3.616365 | 23.93166 | 16.55116
16.68 | 75.7863 | 6.062902 | 71.97836 | 3.807943 | 31.17584 | 21.56124
16.7 | 63.1552 | 5.052419 | 71.78679 | -8.63159 | 34.58403 | 23.91834
16.72 | 151.5726 | 12.1258 | 71.59524 | 79.97736 | 45.1893 | 31.25296
16.74 | 113.6794 | 9.094354 | 71.40369 | 42.27571 | 58.77167 | 40.64654
16.76 | 214.7278 | 17.17822 | 71.21215 | 143.5156 | 66.11077 | 45.72227
16.78 | 101.0484 | 8.08387 | 71.02061 | 30.02779 | 64.64654 | 44.70961
16.8 | 138.9415 | 11.11532 | 70.82908 | 68.11242 | 65.80018 | 45.50747
16.82 | 151.5726 | 12.1258 | 70.63754 | 80.93506 | 69.21659 | 47.87026
16.84 | 189.4657 | 15.15726 | 70.446 | 119.0197 | 69.51136 | 48.07412
16.86 | 151.5726 | 12.1258 | 70.25447 | 81.31813 | 65.43335 | 45.25377
16.88 | 126.3105 | 10.10484 | 70.06295 | 56.24755 | 61.37598 | 42.44768
16.9 | 101.0484 | 8.08387 | 69.87145 | 31.17695 | 55.1673 | 38.15376
16.92 | 101.0484 | 8.08387 | 69.67998 | 31.36842 | 49.42519 | 34.18251
16.94 | 101.0484 | 8.08387 | 69.48854 | 31.55986 | 46.77991 | 32.35303
16.96 | 75.7863 | 6.062902 | 69.29714 | 6.489161 | 39.86092 | 27.56785
16.98 | 113.6794 | 9.094354 | 69.1058 | 44.5736 | 42.80639 | 29.60494
17 | 138.9415 | 11.11532 | 68.91452 | 70.02698 | 34.62377 | 23.94583
17.02 | 88.4173 | 7.073386 | 68.72332 | 19.69398 | 37.2429 | 25.75722
17.04 | 75.7863 | 6.062902 | 68.53221 | 7.254089 | 36.4554 | 25.21259
17.06 | 164.2036 | 13.13629 | 68.3412 | 95.8624 | 45.2598 | 31.30172
17.08 | 126.3105 | 10.10484 | 68.15031 | 58.16019 | 53.37452 | 36.91387
17.1 | 138.9415 | 11.11532 | 67.95954 | 70.98196 | 55.42753 | 38.33373
17.12 | 88.4173 | 7.073386 | 67.76892 | 20.64838 | 59.34264 | 41.04142
17.14 | 113.6794 | 9.094354 | 67.57847 | 46.10093 | 67.93177 | 46.98168
17.16 | 138.9415 | 11.11532 | 67.3882 | 71.5533 | 72.6765 | 50.26314
17.18 | 126.3105 | 10.10484 | 67.19812 | 59.11238 | 69.73669 | 48.22996
17.2 | 202.0967 | 16.16774 | 67.00827 | 135.0884 | 69.08419 | 47.77869
17.22 | 101.0484 | 8.08387 | 66.81866 | 34.22974 | 70.48777 | 48.7494
17.24 | 176.8347 | 14.14677 | 66.62932 | 110.2054 | 64.88391 | 44.87377
17.26 | 113.6794 | 9.094354 | 66.44027 | 47.23913 | 56.54626 | 39.10745
17.28 | 101.0484 | 8.08387 | 66.25154 | 34.79686 | 58.62199 | 40.54302
17.3 | 176.8347 | 14.14677 | 66.06315 | 110.7715 | 55.22213 | 38.19167
17.32 | 138.9415 | 11.11532 | 65.87514 | 73.06636 | 55.18301 | 38.16462
17.34 | 50.5242 | 4.041935 | 65.68754 | -15.16334 | 47.20315 | 32.64574
17.36 | 63.1552 | 5.052419 | 65.50038 | -2.34518 | 42.23301 | 29.20839
17.38 | 113.6794 | 9.094354 | 65.31367 | 48.36573 | 34.6652 | 23.97449
17.4 | 101.0484 | 8.08387 | 65.12744 | 35.92096 | 29.36796 | 20.31091
17.42 | 88.4173 | 7.073386 | 64.9417 | 23.4756 | 36.85818 | 25.49115
17.44 | 126.3105 | 10.10484 | 64.75646 | 61.55404 | 35.90379 | 24.8311
17.46 | 138.9415 | 11.11532 | 64.57174 | 74.36976 | 39.11106 | 27.04924
17.48 | 75.7863 | 6.062902 | 64.38756 | 11.39874 | 43.57716 | 30.13801
17.5 | 113.6794 | 9.094354 | 64.20395 | 49.47545 | 41.84073 | 28.93709
17.52 | 75.7863 | 6.062902 | 64.02092 | 11.76538 | 53.01968 | 36.66846
17.54 | 126.3105 | 10.10484 | 63.83849 | 62.47201 | 59.69312 | 41.28382
17.56 | 101.0484 | 8.08387 | 63.65669 | 37.39171 | 59.50331 | 41.15254
17.58 | 176.8347 | 14.14677 | 63.47553 | 113.3592 | 59.03205 | 40.82662
17.6 | 164.2036 | 13.13629 | 63.29505 | 100.9085 | 64.39874 | 44.53823
17.62 | 88.4173 | 7.073386 | 63.11527 | 25.30203 | 62.65847 | 43.33466
17.64 | 113.6794 | 9.094354 | 62.93621 | 50.74319 | 57.66371 | 39.88027
17.66 | 151.5726 | 12.1258 | 62.7579 | 88.8147 | 57.10702 | 39.49527
17.68 | 88.4173 | 7.073386 | 62.58038 | 25.83692 | 58.51914 | 40.47189
17.7 | 164.2036 | 13.13629 | 62.40367 | 101.7999 | 51.69694 | 35.75365
17.72 | 75.7863 | 6.062902 | 62.22781 | 13.55849 | 46.52966 | 32.17996
17.74 | 113.6794 | 9.094354 | 62.05283 | 51.62657 | 46.65506 | 32.26669
17.76 | 113.6794 | 9.094354 | 61.87876 | 51.80064 | 44.65304 | 30.88209
17.78 | 101.0484 | 8.08387 | 61.70564 | 39.34276 | 35.15981 | 24.31656
17.8 | 37.8931 | 3.031451 | 61.53351 | -23.64041 | 39.80379 | 27.52834
17.82 | 101.0484 | 8.08387 | 61.3624 | 39.686 | 43.00982 | 29.74563
17.84 | 126.3105 | 10.10484 | 61.19233 | 65.11817 | 39.0136 | 26.98184
17.86 | 101.0484 | 8.08387 | 61.0233 | 40.0251 | 39.70291 | 27.45857
17.88 | 88.4173 | 7.073386 | 60.85534 | 27.56196 | 42.29468 | 29.25104
17.9 | 138.9415 | 11.11532 | 60.68847 | 78.25303 | 42.04038 | 29.07516
17.92 | 164.2036 | 13.13629 | 60.52269 | 103.6809 | 48.08605 | 33.25636
17.94 | 37.8931 | 3.031451 | 60.35804 | -22.46494 | 51.91325 | 35.90325
17.96 | 88.4173 | 7.073386 | 60.19452 | 28.22278 | 57.68003 | 39.89156
17.98 | 176.8347 | 14.14677 | 60.03214 | 116.8026 | 57.74746 | 39.9382
18 | 75.7863 | 6.062902 | 59.8709 | 15.9154 | 53.22628 | 36.81134
18.02 | 101.0484 | 8.08387 | 59.7108 | 41.3376 | 43.9513 | 30.39676
18.04 | 138.9415 | 11.11532 | 59.55184 | 79.38966 | 43.40831 | 30.02122
18.06 | 101.0484 | 8.08387 | 59.39403 | 41.65437 | 46.7662 | 32.34354
18.08 | 126.3105 | 10.10484 | 59.23736 | 67.07314 | 45.00278 | 31.12396
18.1 | 113.6794 | 9.094354 | 59.08185 | 54.59755 | 43.22168 | 29.89215
18.12 | 113.6794 | 9.094354 | 58.9275 | 54.7519 | 43.03739 | 29.7647
18.14 | 50.5242 | 4.041935 | 58.77432 | -8.250117 | 41.36546 | 28.60839
18.16 | 25.2621 | 2.020967 | 58.62231 | -33.36021 | 35.41044 | 24.4899
18.18 | 88.4173 | 7.073386 | 58.47148 | 29.94582 | 35.11948 | 24.28866
18.2 | 151.5726 | 12.1258 | 58.3218 | 93.2508 | 42.85031 | 29.63532
18.22 | 164.2036 | 13.13629 | 58.17323 | 106.0304 | 41.53309 | 28.72432
18.24 | 101.0484 | 8.08387 | 58.02575 | 43.02265 | 43.72042 | 30.23708
18.26 | 63.1552 | 5.052419 | 57.87932 | 5.275877 | 46.98025 | 32.49158
18.28 | 101.0484 | 8.08387 | 57.73393 | 43.31447 | 52.6835 | 36.43596
18.3 | 75.7863 | 6.062902 | 57.58954 | 18.19676 | 53.21605 | 36.80427
18.32 | 101.0484 | 8.08387 | 57.44613 | 43.60227 | 60.97774 | 42.17226
18.34 | 189.4657 | 15.15726 | 57.30367 | 132.162 | 68.69718 | 47.51103
18.36 | 151.5726 | 12.1258 | 57.16214 | 94.41046 | 72.08834 | 49.85636
18.38 | 113.6794 | 9.094354 | 57.02152 | 56.65788 | 69.29314 | 47.9232
18.4 | 101.0484 | 8.08387 | 56.88179 | 44.16661 | 61.95912 | 42.85098
18.42 | 138.9415 | 11.11532 | 56.74293 | 82.19857 | 65.62839 | 45.38866
18.44 | 113.6794 | 9.094354 | 56.60492 | 57.07448 | 72.91808 | 50.43021
18.46 | 151.5726 | 12.1258 | 56.46774 | 95.10486 | 77.07291 | 53.3037
18.48 | 88.4173 | 7.073386 | 56.33138 | 32.08592 | 74.86391 | 51.77595
18.5 | 202.0967 | 16.16774 | 56.19583 | 145.9009 | 75.62296 | 52.30091
18.52 | 113.6794 | 9.094354 | 56.06108 | 57.61832 | 74.35381 | 51.42316
18.54 | 113.6794 | 9.094354 | 55.92711 | 57.75229 | 77.63832 | 53.69473
18.56 | 88.4173 | 7.073386 | 55.79392 | 32.62338 | 78.97309 | 54.61786
18.58 | 101.0484 | 8.08387 | 55.6615 | 45.3869 | 82.41296 | 56.99688
18.6 | 214.7278 | 17.17822 | 55.52984 | 159.198 | 84.69178 | 58.57291
18.62 | 151.5726 | 12.1258 | 55.39894 | 96.17366 | 83.09671 | 57.46976
18.64 | 138.9415 | 11.11532 | 55.26879 | 83.67271 | 84.61425 | 58.51929
18.66 | 126.3105 | 10.10484 | 55.1394 | 71.1711 | 85.86677 | 59.38554
18.68 | 164.2036 | 13.13629 | 55.01076 | 109.1928 | 87.64293 | 60.61393
18.7 | 151.5726 | 12.1258 | 54.88288 | 96.68972 | 82.725 | 57.21269
18.72 | 138.9415 | 11.11532 | 54.75576 | 84.18574 | 87.3694 | 60.42476
18.74 | 63.1552 | 5.052419 | 54.62942 | 8.525783 | 82.51186 | 57.06528
18.76 | 176.8347 | 14.14677 | 54.50385 | 122.3309 | 76.86489 | 53.15983
18.78 | 138.9415 | 11.11532 | 54.37906 | 84.56244 | 71.28319 | 49.29952
18.8 | 113.6794 | 9.094354 | 54.25508 | 59.42432 | 66.22923 | 45.8042
18.82 | 138.9415 | 11.11532 | 54.1319 | 84.8096 | 64.7792 | 44.80135
18.84 | 126.3105 | 10.10484 | 54.00955 | 72.30095 | 67.53181 | 46.70507
18.86 | 88.4173 | 7.073386 | 53.88803 | 34.52927 | 70.16797 | 48.52823
18.88 | 101.0484 | 8.08387 | 53.76737 | 47.28103 | 62.14596 | 42.9802
18.9 | 113.6794 | 9.094354 | 53.64759 | 60.03181 | 63.8472 | 44.15678
18.92 | 88.4173 | 7.073386 | 53.5287 | 34.8886 | 62.24836 | 43.05103
18.94 | 138.9415 | 11.11532 | 53.41072 | 85.53078 | 61.20605 | 42.33016
18.96 | 151.5726 | 12.1258 | 53.29367 | 98.27893 | 51.49571 | 35.61448
18.98 | 113.6794 | 9.094354 | 53.17758 | 60.50182 | 52.23528 | 36.12597
19 | 88.4173 | 7.073386 | 53.06247 | 35.35483 | 50.20734 | 34.72344
19.02 | 164.2036 | 13.13629 | 52.94836 | 111.2552 | 48.27749 | 33.38875
19.04 | 63.1552 | 5.052419 | 52.83528 | 10.31992 | 53.9401 | 37.30502
19.06 | 25.2621 | 2.020967 | 52.72326 | -27.46116 | 53.50707 | 37.00554
19.08 | 151.5726 | 12.1258 | 52.61233 | 98.96027 | 50.79367 | 35.12895
19.1 | 63.1552 | 5.052419 | 52.50249 | 10.65271 | 46.54729 | 32.19215
19.12 | 101.0484 | 8.08387 | 52.39373 | 48.65467 | 42.77468 | 29.58301
19.14 | 88.4173 | 7.073386 | 52.28608 | 36.13122 | 40.45441 | 27.97831
19.16 | 126.3105 | 10.10484 | 52.17953 | 74.13097 | 40.37515 | 27.92349
19.18 | 101.0484 | 8.08387 | 52.07408 | 48.97432 | 43.61048 | 30.16105
19.2 | 126.3105 | 10.10484 | 51.96975 | 74.34075 | 42.67424 | 29.51355
19.22 | 113.6794 | 9.094354 | 51.86654 | 61.81286 | 41.22074 | 28.5083
19.24 | 25.2621 | 2.020967 | 51.76446 | -26.50236 | 44.63851 | 30.87204
19.26 | 88.4173 | 7.073386 | 51.66352 | 36.75378 | 36.80737 | 25.45601
19.28 | 75.7863 | 6.062902 | 51.56371 | 24.22259 | 30.78369 | 21.29003
19.3 | 101.0484 | 8.08387 | 51.46501 | 49.58339 | 31.70825 | 21.92945
19.32 | 113.6794 | 9.094354 | 51.36741 | 62.31199 | 29.1467 | 20.15789
19.34 | 63.1552 | 5.052419 | 51.2709 | 11.8843 | 27.37687 | 18.93387
19.36 | 75.7863 | 6.062902 | 51.17545 | 24.61085 | 18.7557 | 12.97146
19.38 | 50.5242 | 4.041935 | 51.08107 | -0.5568735 | 20.51413 | 14.18759
19.4 | 75.7863 | 6.062902 | 50.98774 | 24.79856 | 22.24673 | 15.38586
19.42 | 50.5242 | 4.041935 | 50.89545 | -0.3712505 | 25.88183 | 17.8999
19.44 | 63.1552 | 5.052419 | 50.80419 | 12.35101 | 30.13115 | 20.83873
19.46 | 138.9415 | 11.11532 | 50.71394 | 88.22756 | 25.6876 | 17.76556
19.48 | 63.1552 | 5.052419 | 50.62469 | 12.53051 | 25.57451 | 17.68736
19.5 | 88.4173 | 7.073386 | 50.53645 | 37.88085 | 26.09632 | 18.04824
19.52 | 50.5242 | 4.041935 | 50.44918 | 0.0750161 | 30.73803 | 21.25845
19.54 | 63.1552 | 5.052419 | 50.3629 | 12.7923 | 44.35965 | 30.67917
19.56 | 164.2036 | 13.13629 | 50.27758 | 113.926 | 48.94573 | 33.85091
19.58 | 88.4173 | 7.073386 | 50.19323 | 38.22407 | 51.60667 | 35.69122
19.6 | 75.7863 | 6.062902 | 50.10983 | 25.67647 | 50.88901 | 35.19489
19.62 | 88.4173 | 7.073386 | 50.02738 | 38.38992 | 52.87086 | 36.56553
19.64 | 88.4173 | 7.073386 | 49.94588 | 38.47142 | 46.63888 | 32.25549
19.66 | 126.3105 | 10.10484 | 49.86531 | 76.44519 | 43.76295 | 30.2665
19.68 | 138.9415 | 11.11532 | 49.78569 | 89.15581 | 48.55388 | 33.57991
19.7 | 138.9415 | 11.11532 | 49.707 | 89.2345 | 48.83898 | 33.77709
19.72 | 126.3105 | 10.10484 | 49.62925 | 76.68125 | 50.92759 | 35.22157
19.74 | 12.631 | 1.010484 | 49.55243 | -36.92143 | 51.27691 | 35.46316
19.76 | 63.1552 | 5.052419 | 49.47656 | 13.67864 | 47.16998 | 32.6228
19.78 | 88.4173 | 7.073386 | 49.4016 | 39.0157 | 53.79793 | 37.2067
19.8 | 101.0484 | 8.08387 | 49.32752 | 51.72088 | 60.71405 | 41.9899
19.82 | 75.7863 | 6.062902 | 49.25428 | 26.53202 | 62.84779 | 43.46559
19.84 | 164.2036 | 13.13629 | 49.18185 | 115.0217 | 63.57678 | 43.96976
19.86 | 138.9415 | 11.11532 | 49.11021 | 89.83129 | 63.99943 | 44.26206
19.88 | 126.3105 | 10.10484 | 49.03933 | 77.27117 | 69.21937 | 47.87218
19.9 | 126.3105 | 10.10484 | 48.96918 | 77.34132 | 71.16416 | 49.2172
19.92 | 126.3105 | 10.10484 | 48.89973 | 77.41077 | 71.73323 | 49.61077
19.94 | 101.0484 | 8.08387 | 48.83097 | 52.21743 | 73.95327 | 51.14615
19.96 | 164.2036 | 13.13629 | 48.76287 | 115.4407 | 69.29349 | 47.92344
19.98 | 138.9415 | 11.11532 | 48.69541 | 90.24609 | 64.33577 | 44.49468
20 | 63.1552 | 5.052419 | 48.62858 | 14.52662 | 62.41647 | 43.16729
20.02 | 88.4173 | 7.073386 | 48.56236 | 39.85494 | 58.16359 | 40.22599
20.04 | 101.0484 | 8.08387 | 48.49672 | 52.55168 | 49.89659 | 34.50853
20.06 | 88.4173 | 7.073386 | 48.43167 | 39.98563 | 42.14517 | 29.14764
20.08 | 37.8931 | 3.031451 | 48.36717 | -10.47407 | 35.04145 | 24.2347
20.1 | 88.4173 | 7.073386 | 48.30323 | 40.11407 | 35.60502 | 24.62446
20.12 | 126.3105 | 10.10484 | 48.23981 | 78.07069 | 35.67257 | 24.67118
20.14 | 113.6794 | 9.094354 | 48.1769 | 65.5025 | 31.25537 | 21.61624
20.16 | 75.7863 | 6.062902 | 48.11447 | 27.67183 | 27.61809 | 19.1007
20.18 | 88.4173 | 7.073386 | 48.0525 | 40.3648 | 29.98412 | 20.73705
20.2 | 37.8931 | 3.031451 | 47.99097 | -10.09787 | 35.21947 | 24.35782
20.22 | 50.5242 | 4.041935 | 47.92987 | 2.59433 | 37.15521 | 25.69658
20.24 | 50.5242 | 4.041935 | 47.86917 | 2.655034 | 38.57442 | 26.6781
20.26 | 138.9415 | 11.11532 | 47.80883 | 91.13267 | 41.44259 | 28.66174
20.28 | 151.5726 | 12.1258 | 47.74883 | 103.8238 | 42.50186 | 29.39432
20.3 | 50.5242 | 4.041935 | 47.68915 | 2.835051 | 41.46733 | 28.67884
20.32 | 50.5242 | 4.041935 | 47.62975 | 2.894445 | 44.64837 | 30.87885
20.34 | 126.3105 | 10.10484 | 47.57063 | 78.73987 | 50.4016 | 34.85779
20.36 | 113.6794 | 9.094354 | 47.51174 | 66.16766 | 54.92822 | 37.98841
20.38 | 126.3105 | 10.10484 | 47.45307 | 78.85743 | 55.32549 | 38.26316
20.4 | 101.0484 | 8.08387 | 47.39459 | 53.65381 | 59.12497 | 40.89088
20.42 | 75.7863 | 6.062902 | 47.33629 | 28.45001 | 54.15397 | 37.45293
20.44 | 101.0484 | 8.08387 | 47.27815 | 53.77025 | 51.86262 | 35.86824
20.46 | 101.0484 | 8.08387 | 47.22015 | 53.82825 | 49.37294 | 34.14637
20.48 | 126.3105 | 10.10484 | 47.16228 | 79.14822 | 53.71273 | 37.14777
20.5 | 101.0484 | 8.08387 | 47.10451 | 53.94389 | 56.97059 | 39.40091
20.52 | 75.7863 | 6.062902 | 47.04683 | 28.73947 | 49.41825 | 34.17771
20.54 | 75.7863 | 6.062902 | 46.98923 | 28.79707 | 46.30879 | 32.0272
20.56 | 88.4173 | 7.073386 | 46.9317 | 41.4856 | 46.14748 | 31.91564
20.58 | 113.6794 | 9.094354 | 46.87422 | 66.80518 | 45.92004 | 31.75834
20.6 | 75.7863 | 6.062902 | 46.81679 | 28.96951 | 49.63177 | 34.32538
20.62 | 138.9415 | 11.11532 | 46.75939 | 92.18211 | 50.37874 | 34.84198
20.64 | 101.0484 | 8.08387 | 46.70201 | 54.34639 | 44.27956 | 30.62378
20.66 | 75.7863 | 6.062902 | 46.64465 | 29.14165 | 43.73407 | 30.24652
20.68 | 50.5242 | 4.041935 | 46.5873 | 3.936905 | 45.28204 | 31.3171
20.7 | 88.4173 | 7.073386 | 46.52995 | 41.88735 | 46.14045 | 31.91078
20.72 | 151.5726 | 12.1258 | 46.4726 | 105.1 | 45.72295 | 31.62203
20.74 | 75.7863 | 6.062902 | 46.41524 | 29.37106 | 45.94134 | 31.77307
20.76 | 101.0484 | 8.08387 | 46.35787 | 54.69053 | 50.35083 | 34.82268
20.78 | 101.0484 | 8.08387 | 46.30049 | 54.74791 | 55.76371 | 38.56623
20.8 | 63.1552 | 5.052419 | 46.2431 | 16.9121 | 62.96865 | 43.54917
20.82 | 75.7863 | 6.062902 | 46.18569 | 29.60061 | 62.27868 | 43.07199
20.84 | 151.5726 | 12.1258 | 46.12827 | 105.4443 | 64.61539 | 44.68806
20.86 | 113.6794 | 9.094354 | 46.07083 | 67.60857 | 66.09737 | 45.713
20.88 | 88.4173 | 7.073386 | 46.01339 | 42.40391 | 67.54221 | 46.71225
20.9 | 138.9415 | 11.11532 | 45.95594 | 92.98556 | 62.58687 | 43.28513
20.92 | 164.2036 | 13.13629 | 45.89849 | 118.3051 | 62.84663 | 43.46479
20.94 | 151.5726 | 12.1258 | 45.84105 | 105.7315 | 65.66233 | 45.41212
20.96 | 88.4173 | 7.073386 | 45.78363 | 42.63367 | 59.3113 | 41.01975
20.98 | 63.1552 | 5.052419 | 45.72623 | 17.42897 | 56.90359 | 39.35458
21 | 37.8931 | 3.031451 | 45.66887 | -7.775769 | 55.14412 | 38.13772
21.02 | 88.4173 | 7.073386 | 45.61156 | 42.80574 | 43.59853 | 30.15278
21.04 | 113.6794 | 9.094354 | 45.55432 | 68.12508 | 34.00184 | 23.5157
21.06 | 101.0484 | 8.08387 | 45.49713 | 55.55127 | 34.04664 | 23.54669
21.08 | 63.1552 | 5.052419 | 45.44002 | 17.71518 | 28.27753 | 19.55676
21.1 | 101.0484 | 8.08387 | 45.38298 | 55.66542 | 25.72081 | 17.78853
21.12 | 37.8931 | 3.031451 | 45.32604 | -7.432936 | 26.73158 | 18.48759
21.14 | 50.5242 | 4.041935 | 45.26919 | 5.255013 | 28.18821 | 19.49499
21.16 | 101.0484 | 8.08387 | 45.21244 | 55.83596 | 33.67478 | 23.28951
21.18 | 63.1552 | 5.052419 | 45.15579 | 17.99941 | 36.83242 | 25.47333
21.2 | 37.8931 | 3.031451 | 45.09925 | -7.206154 | 33.57739 | 23.22215
21.22 | 126.3105 | 10.10484 | 45.04283 | 81.26767 | 31.00356 | 21.44209
21.24 | 113.6794 | 9.094354 | 44.98651 | 68.69289 | 31.80727 | 21.99794
21.26 | 63.1552 | 5.052419 | 44.93029 | 18.22491 | 36.41794 | 25.18668
21.28 | 126.3105 | 10.10484 | 44.87419 | 81.43631 | 43.61335 | 30.16303
21.3 | 63.1552 | 5.052419 | 44.81819 | 18.33701 | 51.18439 | 35.39917
21.32 | 63.1552 | 5.052419 | 44.7623 | 18.3929 | 55.87319 | 38.64195
21.34 | 113.6794 | 9.094354 | 44.70652 | 68.97288 | 60.10766 | 41.57051
21.36 | 88.4173 | 7.073386 | 44.65086 | 43.76644 | 59.20537 | 40.94649
21.38 | 75.7863 | 6.062902 | 44.59532 | 31.19098 | 63.84014 | 44.1519
21.4 | 151.5726 | 12.1258 | 44.5399 | 107.0327 | 67.56637 | 46.72897
21.42 | 126.3105 | 10.10484 | 44.48461 | 81.82589 | 63.23239 | 43.73158
21.44 | 138.9415 | 11.11532 | 44.42945 | 94.51205 | 67.71398 | 46.83105
21.46 | 138.9415 | 11.11532 | 44.37445 | 94.56705 | 70.18041 | 48.53683
21.48 | 113.6794 | 9.094354 | 44.3196 | 69.3598 | 71.13541 | 49.19731
21.5 | 63.1552 | 5.052419 | 44.26492 | 18.89028 | 76.30609 | 52.77336
21.52 | 138.9415 | 11.11532 | 44.21043 | 94.73107 | 74.78325 | 51.72016
21.54 | 75.7863 | 6.062902 | 44.15614 | 31.63016 | 70.44826 | 48.72208
21.56 | 138.9415 | 11.11532 | 44.10207 | 94.83943 | 70.28761 | 48.61098
21.58 | 113.6794 | 9.094354 | 44.04824 | 69.63116 | 69.16051 | 47.83147
21.6 | 75.7863 | 6.062902 | 43.99466 | 31.79164 | 59.8492 | 41.39176
21.62 | 138.9415 | 11.11532 | 43.94136 | 95.00014 | 55.90549 | 38.66429
21.64 | 101.0484 | 8.08387 | 43.88835 | 57.16005 | 54.15406 | 37.453
21.66 | 126.3105 | 10.10484 | 43.83566 | 82.47484 | 53.85164 | 37.24384
21.68 | 88.4173 | 7.073386 | 43.78332 | 44.63398 | 56.57553 | 39.12769
21.7 | 75.7863 | 6.062902 | 43.73135 | 32.05495 | 57.62261 | 39.85185
21.72 | 88.4173 | 7.073386 | 43.67978 | 44.73752 | 50.83631 | 35.15844
21.74 | 101.0484 | 8.08387 | 43.62864 | 57.41976 | 48.55035 | 33.57747
21.76 | 75.7863 | 6.062902 | 43.57795 | 32.20835 | 42.1348 | 29.14046
21.78 | 37.8931 | 3.031451 | 43.52774 | -5.634642 | 39.36479 | 27.22473
21.8 | 113.6794 | 9.094354 | 43.47805 | 70.20135 | 41.02897 | 28.37567
21.82 | 126.3105 | 10.10484 | 43.4289 | 82.8816 | 39.23652 | 27.13601
21.84 | 88.4173 | 7.073386 | 43.38032 | 45.03698 | 38.00506 | 26.28434
21.86 | 88.4173 | 7.073386 | 43.33233 | 45.08497 | 34.44418 | 23.82163
21.88 | 50.5242 | 4.041935 | 43.28496 | 7.239242 | 34.83839 | 24.09426
21.9 | 37.8931 | 3.031451 | 43.23824 | -5.345143 | 36.20642 | 25.04039
21.92 | 75.7863 | 6.062902 | 43.19221 | 32.59409 | 34.46865 | 23.83855
21.94 | 88.4173 | 7.073386 | 43.14688 | 45.27042 | 29.20388 | 20.19743
21.96 | 88.4173 | 7.073386 | 43.10229 | 45.31501 | 23.67824 | 16.37589
21.98 | 113.6794 | 9.094354 | 43.05846 | 70.62094 | 22.83015 | 15.78936
22 | 37.8931 | 3.031451 | 43.01541 | -5.122305 | 21.03158 | 14.54546
22.02 | 25.2621 | 2.020967 | 42.97317 | -17.71107 | 25.19054 | 17.4218
22.04 | 75.7863 | 6.062902 | 42.93177 | 32.85453 | 28.10169 | 19.43516
22.06 | 88.4173 | 7.073386 | 42.89122 | 45.52608 | 30.67754 | 21.21662
22.08 | 75.7863 | 6.062902 | 42.85151 | 32.93479 | 30.80396 | 21.30405
22.1 | 25.2621 | 2.020967 | 42.81267 | -17.55057 | 29.9344 | 20.70266
22.12 | 37.8931 | 3.031451 | 42.77469 | -4.881589 | 26.0621 | 18.02457
22.14 | 101.0484 | 8.08387 | 42.73757 | 58.31083 | 21.5448 | 14.9004
22.16 | 151.5726 | 12.1258 | 42.70129 | 108.8713 | 23.369 | 16.16202
22.18 | 88.4173 | 7.073386 | 42.66584 | 45.75146 | 23.84214 | 16.48924
22.2 | 50.5242 | 4.041935 | 42.63122 | 7.89298 | 26.858 | 18.57502
22.22 | 25.2621 | 2.020967 | 42.59741 | -17.33531 | 27.50705 | 19.0239
22.24 | 63.1552 | 5.052419 | 42.5644 | 20.5908 | 25.42595 | 17.58461
22.26 | 37.8931 | 3.031451 | 42.53216 | -4.639064 | 25.09071 | 17.35276
22.28 | 75.7863 | 6.062902 | 42.50068 | 33.28562 | 27.40976 | 18.95662
22.3 | 50.5242 | 4.041935 | 42.46992 | 8.05428 | 28.42329 | 19.65757
22.32 | 63.1552 | 5.052419 | 42.43985 | 20.71535 | 20.87227 | 14.43528
22.34 | 113.6794 | 9.094354 | 42.41044 | 71.26896 | 16.28944 | 11.26579
22.36 | 50.5242 | 4.041935 | 42.38166 | 8.142539 | 14.75328 | 10.20338
22.38 | 75.7863 | 6.062902 | 42.35349 | 33.43281 | 20.31864 | 14.05239
22.4 | 88.4173 | 7.073386 | 42.32589 | 46.09141 | 21.45284 | 14.8368
22.42 | 50.5242 | 4.041935 | 42.29884 | 8.225355 | 23.722 | 16.40616
22.44 | 50.5242 | 4.041935 | 42.27232 | 8.251877 | 19.2271 | 13.29748
22.46 | 63.1552 | 5.052419 | 42.2463 | 20.9089 | 22.75462 | 15.73712
22.48 | 37.8931 | 3.031451 | 42.22075 | -4.327649 | 24.12627 | 16.68575
22.5 | 37.8931 | 3.031451 | 42.19565 | -4.302546 | 31.53841 | 21.81199
22.52 | 101.0484 | 8.08387 | 42.17096 | 58.87744 | 33.64832 | 23.27121
22.54 | 63.1552 | 5.052419 | 42.14666 | 21.00854 | 35.28713 | 24.40461
22.56 | 88.4173 | 7.073386 | 42.12272 | 46.29458 | 39.64256 | 27.41683
22.58 | 75.7863 | 6.062902 | 42.09909 | 33.68721 | 38.79081 | 26.82776
22.6 | 113.6794 | 9.094354 | 42.07575 | 71.60365 | 38.18652 | 26.40983
22.62 | 75.7863 | 6.062902 | 42.05267 | 33.73363 | 38.34172 | 26.51717
22.64 | 151.5726 | 12.1258 | 42.02982 | 109.5428 | 37.99294 | 26.27595
22.66 | 88.4173 | 7.073386 | 42.00717 | 46.41013 | 35.08801 | 24.2669
22.68 | 88.4173 | 7.073386 | 41.9847 | 46.4326 | 38.48397 | 26.61555
22.7 | 25.2621 | 2.020967 | 41.96238 | -16.70028 | 39.3734 | 27.23068
22.72 | 50.5242 | 4.041935 | 41.94018 | 8.584019 | 36.13771 | 24.99287
22.74 | 50.5242 | 4.041935 | 41.91807 | 8.60613 | 42.19252 | 29.18039
22.76 | 63.1552 | 5.052419 | 41.896 | 21.2592 | 44.93159 | 31.07473
22.78 | 75.7863 | 6.062902 | 41.87394 | 33.91236 | 49.37599 | 34.14848
22.8 | 101.0484 | 8.08387 | 41.85184 | 59.19656 | 51.87559 | 35.87721
22.82 | 126.3105 | 10.10484 | 41.82967 | 84.48083 | 57.96762 | 40.09046
22.84 | 113.6794 | 9.094354 | 41.80738 | 71.87202 | 60.0421 | 41.52517
22.86 | 164.2036 | 13.13629 | 41.78495 | 122.4186 | 65.01952 | 44.96756
22.88 | 101.0484 | 8.08387 | 41.76233 | 59.28607 | 66.59057 | 46.0541
22.9 | 101.0484 | 8.08387 | 41.7395 | 59.3089 | 70.40395 | 48.69144
22.92 | 151.5726 | 12.1258 | 41.71642 | 109.8562 | 65.34818 | 45.19486
22.94 | 88.4173 | 7.073386 | 41.69306 | 46.72424 | 59.0333 | 40.82749
22.96 | 88.4173 | 7.073386 | 41.66939 | 46.74791 | 52.82608 | 36.53457
22.98 | 75.7863 | 6.062902 | 41.6454 | 34.1409 | 48.67964 | 33.66688
23 | 75.7863 | 6.062902 | 41.62104 | 34.16526 | 43.60862 | 30.15976
23.02 | 50.5242 | 4.041935 | 41.5963 | 8.927899 | 35.69714 | 24.68818
23.04 | 50.5242 | 4.041935 | 41.57115 | 8.953047 | 32.84015 | 22.71228
23.06 | 88.4173 | 7.073386 | 41.54557 | 46.87173 | 30.28914 | 20.948
23.08 | 88.4173 | 7.073386 | 41.51954 | 46.89776 | 31.93793 | 22.0883
23.1 | 50.5242 | 4.041935 | 41.49302 | 9.031181 | 35.90365 | 24.831
23.12 | 88.4173 | 7.073386 | 41.466 | 46.9513 | 34.80755 | 24.07293
23.14 | 113.6794 | 9.094354 | 41.43845 | 72.24095 | 43.49391 | 30.08043
23.16 | 101.0484 | 8.08387 | 41.41036 | 59.63804 | 43.08845 | 29.80001
23.18 | 63.1552 | 5.052419 | 41.3817 | 21.7735 | 49.12914 | 33.97776
23.2 | 63.1552 | 5.052419 | 41.35246 | 21.80274 | 54.38588 | 37.61332
23.22 | 126.3105 | 10.10484 | 41.32262 | 84.98788 | 56.34817 | 38.97044
23.24 | 101.0484 | 8.08387 | 41.29215 | 59.75625 | 59.6035 | 41.22184
23.26 | 101.0484 | 8.08387 | 41.26105 | 59.78735 | 58.49497 | 40.45517
23.28 | 126.3105 | 10.10484 | 41.2293 | 85.0812 | 59.38558 | 41.07112
23.3 | 50.5242 | 4.041935 | 41.19688 | 9.327322 | 52.08051 | 36.01893
23.32 | 126.3105 | 10.10484 | 41.16378 | 85.14672 | 52.03515 | 35.98756
23.34 | 63.1552 | 5.052419 | 41.13 | 22.0252 | 48.0554 | 33.23516
23.36 | 151.5726 | 12.1258 | 41.09551 | 110.4771 | 50.58801 | 34.98671
23.38 | 75.7863 | 6.062902 | 41.06032 | 34.72598 | 49.47117 | 34.2143
23.4 | 63.1552 | 5.052419 | 41.02441 | 22.13079 | 48.27658 | 33.38813
23.42 | 101.0484 | 8.08387 | 40.98778 | 60.06062 | 41.1161 | 28.43593
23.44 | 37.8931 | 3.031451 | 40.95042 | -3.057317 | 40.67447 | 28.1305
23.46 | 63.1552 | 5.052419 | 40.91232 | 22.24288 | 39.02787 | 26.99171
23.48 | 50.5242 | 4.041935 | 40.87348 | 9.650717 | 39.08323 | 27.02999
23.5 | 176.8347 | 14.14677 | 40.8339 | 136.0008 | 40.29962 | 27.87126
23.52 | 37.8931 | 3.031451 | 40.79355 | -2.90045 | 34.36097 | 23.76408
23.54 | 113.6794 | 9.094354 | 40.75244 | 72.92696 | 37.32138 | 25.8115
23.56 | 50.5242 | 4.041935 | 40.71057 | 9.813635 | 31.4462 | 21.74822
23.58 | 88.4173 | 7.073386 | 40.66791 | 47.74939 | 33.11161 | 22.90002
23.6 | 37.8931 | 3.031451 | 40.62448 | -2.731377 | 33.21285 | 22.97004
23.62 | 101.0484 | 8.08387 | 40.58026 | 60.46814 | 28.9958 | 20.05352
23.64 | 75.7863 | 6.062902 | 40.53524 | 35.25106 | 34.93723 | 24.16262
23.66 | 75.7863 | 6.062902 | 40.48942 | 35.29688 | 33.95489 | 23.48324
23.68 | 50.5242 | 4.041935 | 40.4428 | 10.0814 | 31.14828 | 21.54218
23.7 | 63.1552 | 5.052419 | 40.39536 | 22.75984 | 28.98249 | 20.04432
23.72 | 88.4173 | 7.073386 | 40.34711 | 48.07019 | 39.58484 | 27.37691
23.74 | 37.8931 | 3.031451 | 40.29804 | -2.404939 | 39.91469 | 27.60504
23.76 | 101.0484 | 8.08387 | 40.24814 | 60.80026 | 45.86101 | 31.71752
23.78 | 113.6794 | 9.094354 | 40.19742 | 73.48198 | 54.90089 | 37.96951
23.8 | 88.4173 | 7.073386 | 40.14585 | 48.27145 | 60.98513 | 42.17738
23.82 | 151.5726 | 12.1258 | 40.09346 | 111.4791 | 57.09421 | 39.48641
23.84 | 63.1552 | 5.052419 | 40.04022 | 23.11498 | 64.96392 | 44.92911
23.86 | 88.4173 | 7.073386 | 39.98614 | 48.43116 | 69.79129 | 48.26772
23.88 | 138.9415 | 11.11532 | 39.93122 | 99.01028 | 71.6176 | 49.5308
23.9 | 126.3105 | 10.10484 | 39.87547 | 86.43503 | 73.22591 | 50.6431
23.92 | 101.0484 | 8.08387 | 39.81888 | 61.22952 | 69.82638 | 48.29199
23.94 | 126.3105 | 10.10484 | 39.76146 | 86.54904 | 68.17431 | 47.14942
23.96 | 138.9415 | 11.11532 | 39.70323 | 99.23827 | 62.61277 | 43.30305
23.98 | 25.2621 | 2.020967 | 39.64417 | -14.38207 | 57.22547 | 39.57719
24 | 75.7863 | 6.062902 | 39.58432 | 36.20198 | 53.08186 | 36.71146
24.02 | 164.2036 | 13.13629 | 39.52365 | 124.6799 | 47.98523 | 33.18663
24.04 | 63.1552 | 5.052419 | 39.46218 | 23.69302 | 43.71112 | 30.23065
24.06 | 63.1552 | 5.052419 | 39.39989 | 23.75531 | 38.41378 | 26.56701
24.08 | 88.4173 | 7.073386 | 39.33679 | 49.08051 | 35.33874 | 24.44031
24.1 | 37.8931 | 3.031451 | 39.27288 | -1.379783 | 37.19883 | 25.72675
24.12 | 88.4173 | 7.073386 | 39.20816 | 49.20914 | 36.97865 | 25.57447
24.14 | 75.7863 | 6.062902 | 39.14263 | 36.64367 | 41.50779 | 28.70682
24.16 | 50.5242 | 4.041935 | 39.07629 | 11.44791 | 43.21754 | 29.88929
24.18 | 88.4173 | 7.073386 | 39.00915 | 49.40815 | 49.06962 | 33.93659
24.2 | 88.4173 | 7.073386 | 38.9412 | 49.4761 | 44.65746 | 30.88514
24.22 | 75.7863 | 6.062902 | 38.87244 | 36.91386 | 45.08545 | 31.18114
24.24 | 151.5726 | 12.1258 | 38.80288 | 112.7697 | 51.46433 | 35.59278
24.26 | 101.0484 | 8.08387 | 38.73253 | 62.31587 | 52.61651 | 36.38962
24.28 | 88.4173 | 7.073386 | 38.6614 | 49.7559 | 45.63917 | 31.5641
24.3 | 75.7863 | 6.062902 | 38.58948 | 37.19682 | 44.89763 | 31.05124
24.32 | 113.6794 | 9.094354 | 38.51679 | 75.16261 | 39.50745 | 27.32339
24.34 | 25.2621 | 2.020967 | 38.44334 | -13.18124 | 42.33089 | 29.27608
24.36 | 88.4173 | 7.073386 | 38.36914 | 50.04816 | 45.15923 | 31.23216
24.38 | 63.1552 | 5.052419 | 38.29419 | 24.86101 | 42.81038 | 29.6077
24.4 | 88.4173 | 7.073386 | 38.21849 | 50.19881 | 39.48781 | 27.30981
24.42 | 50.5242 | 4.041935 | 38.14204 | 12.38216 | 42.45055 | 29.35884
24.44 | 63.1552 | 5.052419 | 38.06484 | 25.09036 | 39.92228 | 27.61029
24.46 | 37.8931 | 3.031451 | 37.98688 | -0.09378135 | 41.84598 | 28.94072
24.48 | 151.5726 | 12.1258 | 37.90818 | 113.6644 | 45.75241 | 31.64241
24.5 | 113.6794 | 9.094354 | 37.82873 | 75.85067 | 46.02593 | 31.83158
24.52 | 138.9415 | 11.11532 | 37.74854 | 101.193 | 48.07986 | 33.25208
24.54 | 75.7863 | 6.062902 | 37.66761 | 38.11869 | 57.20775 | 39.56493
24.56 | 50.5242 | 4.041935 | 37.58595 | 12.93825 | 57.15727 | 39.53002
24.58 | 75.7863 | 6.062902 | 37.50357 | 38.28273 | 58.92022 | 40.74928
24.6 | 126.3105 | 10.10484 | 37.42047 | 88.89003 | 57.20301 | 39.56165
24.62 | 37.8931 | 3.031451 | 37.33667 | 0.5564291 | 55.38327 | 38.30312
24.64 | 88.4173 | 7.073386 | 37.25218 | 51.16512 | 52.28007 | 36.15694
24.66 | 126.3105 | 10.10484 | 37.167 | 89.1435 | 49.49549 | 34.23113
24.68 | 75.7863 | 6.062902 | 37.08115 | 38.70515 | 43.6106 | 30.16113
24.7 | 126.3105 | 10.10484 | 36.99465 | 89.31585 | 42.99515 | 29.73548
24.72 | 101.0484 | 8.08387 | 36.9075 | 64.1409 | 43.61908 | 30.16699
24.74 | 37.8931 | 3.031451 | 36.81973 | 1.073368 | 43.8431 | 30.32193
24.76 | 50.5242 | 4.041935 | 36.73135 | 13.79285 | 41.23928 | 28.52112
24.78 | 63.1552 | 5.052419 | 36.64238 | 26.51282 | 36.97613 | 25.57273
24.8 | 75.7863 | 6.062902 | 36.55284 | 39.23346 | 38.11035 | 26.35716
24.82 | 101.0484 | 8.08387 | 36.46274 | 64.58566 | 40.80182 | 28.21857
24.84 | 75.7863 | 6.062902 | 36.3721 | 39.4142 | 36.7344 | 25.40555
24.86 | 63.1552 | 5.052419 | 36.28095 | 26.87425 | 34.62059 | 23.94363
24.88 | 50.5242 | 4.041935 | 36.18931 | 14.33489 | 36.23588 | 25.06077
24.9 | 88.4173 | 7.073386 | 36.09719 | 52.32011 | 36.48077 | 25.23014
24.92 | 50.5242 | 4.041935 | 36.00463 | 14.51957 | 40.54145 | 28.0385
24.94 | 101.0484 | 8.08387 | 35.91164 | 65.13676 | 44.26809 | 30.61585
24.96 | 101.0484 | 8.08387 | 35.81824 | 65.23016 | 41.73534 | 28.8642
24.98 | 101.0484 | 8.08387 | 35.72447 | 65.32393 | 35.1812 | 24.33135
25 | 37.8931 | 3.031451 | 35.63035 | 2.262753 | 35.47351 | 24.53352
25.02 | 63.1552 | 5.052419 | 35.5359 | 27.6193 | 34.48613 | 23.85064
25.04 | 63.1552 | 5.052419 | 35.44115 | 27.71405 | 33.64356 | 23.26792
25.06 | 75.7863 | 6.062902 | 35.34613 | 40.44017 | 28.83315 | 19.94103
25.08 | 75.7863 | 6.062902 | 35.25088 | 40.53542 | 26.88034 | 18.59047
25.1 | 50.5242 | 4.041935 | 35.15541 | 15.36879 | 23.18525 | 16.03494
25.12 | 50.5242 | 4.041935 | 35.05975 | 15.46445 | 24.30079 | 16.80645
25.14 | 37.8931 | 3.031451 | 34.96395 | 2.929147 | 25.31738 | 17.50952
25.16 | 50.5242 | 4.041935 | 34.86803 | 15.65617 | 27.77103 | 19.20647
25.18 | 113.6794 | 9.094354 | 34.77202 | 78.90738 | 25.98827 | 17.97351
25.2 | 25.2621 | 2.020967 | 34.67595 | -9.413846 | 26.80694 | 18.5397
25.22 | 37.8931 | 3.031451 | 34.57985 | 3.313251 | 24.52877 | 16.96412
25.24 | 63.1552 | 5.052419 | 34.48375 | 28.67145 | 21.22658 | 14.68032
25.26 | 113.6794 | 9.094354 | 34.38767 | 79.29173 | 24.38646 | 16.8657
25.28 | 75.7863 | 6.062902 | 34.29164 | 41.49466 | 28.61988 | 19.79353
25.3 | 88.4173 | 7.073386 | 34.19568 | 54.22162 | 37.06082 | 25.63129
25.32 | 63.1552 | 5.052419 | 34.09981 | 29.05539 | 42.2066 | 29.19012
25.34 | 12.631 | 1.010484 | 34.00407 | -21.37307 | 45.82036 | 31.6894
25.36 | 25.2621 | 2.020967 | 33.90849 | -8.646389 | 47.7782 | 33.04345
25.38 | 101.0484 | 8.08387 | 33.81306 | 67.23534 | 51.87893 | 35.87951
25.4 | 101.0484 | 8.08387 | 33.7178 | 67.3306 | 59.69573 | 41.28562
25.42 | 101.0484 | 8.08387 | 33.62269 | 67.42571 | 57.80889 | 39.98068
25.44 | 164.2036 | 13.13629 | 33.52775 | 130.6759 | 52.68876 | 36.4396
25.46 | 101.0484 | 8.08387 | 33.43296 | 67.61544 | 52.25503 | 36.13963
25.48 | 113.6794 | 9.094354 | 33.33835 | 80.34105 | 61.05389 | 42.22493
25.5 | 63.1552 | 5.052419 | 33.24391 | 29.91129 | 60.95839 | 42.15888
25.52 | 75.7863 | 6.062902 | 33.14966 | 42.63664 | 63.43516 | 43.87181
25.54 | 88.4173 | 7.073386 | 33.0556 | 55.3617 | 59.77168 | 41.33815
25.56 | 88.4173 | 7.073386 | 32.96175 | 55.45555 | 53.72549 | 37.1566
25.58 | 50.5242 | 4.041935 | 32.8681 | 17.6561 | 48.81046 | 33.75736
25.6 | 50.5242 | 4.041935 | 32.77469 | 17.74951 | 46.90948 | 32.44264
25.62 | 88.4173 | 7.073386 | 32.68151 | 55.73579 | 44.30219 | 30.63943
25.64 | 138.9415 | 11.11532 | 32.58858 | 106.3529 | 43.58165 | 30.14111
25.66 | 101.0484 | 8.08387 | 32.49592 | 68.55248 | 46.17242 | 31.93289
25.68 | 12.631 | 1.010484 | 32.40354 | -19.77254 | 48.5895 | 33.60455
25.7 | 88.4173 | 7.073386 | 32.31146 | 56.10584 | 52.20788 | 36.10702
25.72 | 63.1552 | 5.052419 | 32.21968 | 30.93552 | 49.10373 | 33.96019
25.74 | 126.3105 | 10.10484 | 32.12819 | 94.18231 | 49.75268 | 34.409
25.76 | 101.0484 | 8.08387 | 32.03699 | 69.01141 | 50.46326 | 34.90044
25.78 | 63.1552 | 5.052419 | 31.9461 | 31.2091 | 50.25688 | 34.7577
25.8 | 75.7863 | 6.062902 | 31.8555 | 43.9308 | 51.44171 | 35.57713
25.82 | 88.4173 | 7.073386 | 31.76521 | 56.65209 | 50.43779 | 34.88282
25.84 | 63.1552 | 5.052419 | 31.67522 | 31.47998 | 49.95795 | 34.55097
25.86 | 101.0484 | 8.08387 | 31.58555 | 69.46285 | 54.37084 | 37.60292
25.88 | 63.1552 | 5.052419 | 31.4962 | 31.659 | 55.1704 | 38.1559
25.9 | 63.1552 | 5.052419 | 31.40718 | 31.74802 | 49.56534 | 34.27943
25.92 | 113.6794 | 9.094354 | 31.31849 | 82.36091 | 48.03128 | 33.21847
25.94 | 75.7863 | 6.062902 | 31.23015 | 44.55615 | 43.42891 | 30.03547
25.96 | 88.4173 | 7.073386 | 31.14216 | 57.27514 | 42.5548 | 29.43094
25.98 | 113.6794 | 9.094354 | 31.05454 | 82.62486 | 45.49154 | 31.46199
26 | 50.5242 | 4.041935 | 30.9673 | 19.5569 | 45.44664 | 31.43094
26.02 | 50.5242 | 4.041935 | 30.88045 | 19.64375 | 41.8379 | 28.93513
26.04 | 63.1552 | 5.052419 | 30.79401 | 32.36119 | 38.24527 | 26.45047
26.06 | 50.5242 | 4.041935 | 30.708 | 19.8162 | 36.03962 | 24.92503
26.08 | 75.7863 | 6.062902 | 30.62242 | 45.16388 | 38.04525 | 26.31213
26.1 | 63.1552 | 5.052419 | 30.5373 | 32.6179 | 34.53388 | 23.88366
26.12 | 63.1552 | 5.052419 | 30.45265 | 32.70255 | 31.70748 | 21.92892
26.14 | 75.7863 | 6.062902 | 30.36849 | 45.41781 | 36.51537 | 25.25406
26.16 | 101.0484 | 8.08387 | 30.28484 | 70.76356 | 34.56335 | 23.90404
26.18 | 37.8931 | 3.031451 | 30.20172 | 7.691383 | 33.75044 | 23.34183
26.2 | 25.2621 | 2.020967 | 30.11914 | -4.857041 | 33.65545 | 23.27614
26.22 | 75.7863 | 6.062902 | 30.03713 | 45.74917 | 29.96341 | 20.72272
26.24 | 101.0484 | 8.08387 | 29.95571 | 71.09269 | 30.00353 | 20.75047
26.26 | 63.1552 | 5.052419 | 29.87489 | 33.28031 | 28.94468 | 20.01817
26.28 | 37.8931 | 3.031451 | 29.79469 | 8.098407 | 25.76696 | 17.82045
26.3 | 75.7863 | 6.062902 | 29.71513 | 46.07117 | 29.80634 | 20.61409
26.32 | 63.1552 | 5.052419 | 29.63623 | 33.51897 | 29.72005 | 20.55442
26.34 | 0 | 0 | 29.558 | -29.558 | 31.04527 | 21.47094
26.36 | 50.5242 | 4.041935 | 29.48048 | 21.04372 | 29.90058 | 20.67927
26.38 | 50.5242 | 4.041935 | 29.40365 | 21.12055 | 33.08256 | 22.87993
26.4 | 88.4173 | 7.073386 | 29.32749 | 59.08981 | 35.24809 | 24.37761
26.42 | 101.0484 | 8.08387 | 29.25202 | 71.79638 | 34.27067 | 23.70163
26.44 | 50.5242 | 4.041935 | 29.17721 | 21.34699 | 34.70886 | 24.00468
26.46 | 75.7863 | 6.062902 | 29.10307 | 46.68323 | 36.57507 | 25.29535
26.48 | 101.0484 | 8.08387 | 29.02959 | 72.01881 | 36.34299 | 25.13485
26.5 | 25.2621 | 2.020967 | 28.95677 | -3.694669 | 31.06857 | 21.48705
26.52 | 63.1552 | 5.052419 | 28.8846 | 34.2706 | 30.64111 | 21.19142
26.54 | 37.8931 | 3.031451 | 28.81308 | 9.080017 | 31.32786 | 21.66638
26.56 | 88.4173 | 7.073386 | 28.74221 | 59.67509 | 22.71927 | 15.71267
26.58 | 75.7863 | 6.062902 | 28.67198 | 47.11432 | 22.77712 | 15.75267
26.6 | 25.2621 | 2.020967 | 28.60238 | -3.34028 | 27.09147 | 18.73649
26.62 | 25.2621 | 2.020967 | 28.53342 | -3.271317 | 29.54295 | 20.43193
26.64 | 37.8931 | 3.031451 | 28.46508 | 9.428017 | 32.38195 | 22.39538
26.66 | 50.5242 | 4.041935 | 28.39737 | 22.12683 | 34.07655 | 23.56738
26.68 | 50.5242 | 4.041935 | 28.33026 | 22.19394 | 38.1159 | 26.36099
26.7 | 101.0484 | 8.08387 | 28.26376 | 72.78464 | 42.89788 | 29.66822
26.72 | 88.4173 | 7.073386 | 28.19785 | 60.21945 | 44.65261 | 30.88179
26.74 | 75.7863 | 6.062902 | 28.13253 | 47.65377 | 46.16312 | 31.92646
26.76 | 151.5726 | 12.1258 | 28.06779 | 123.5048 | 46.01725 | 31.82557
26.78 | 88.4173 | 7.073386 | 28.00363 | 60.41367 | 46.88657 | 32.4268
26.8 | 12.631 | 1.010484 | 27.94005 | -15.30905 | 51.05039 | 35.3065
26.82 | 63.1552 | 5.052419 | 27.87704 | 35.27816 | 50.92759 | 35.22157
26.84 | 88.4173 | 7.073386 | 27.81459 | 60.60271 | 45.37854 | 31.38384
26.86 | 63.1552 | 5.052419 | 27.75268 | 35.40252 | 39.93631 | 27.61999
26.88 | 50.5242 | 4.041935 | 27.69131 | 22.83289 | 34.91059 | 24.1442
26.9 | 75.7863 | 6.062902 | 27.63045 | 48.15585 | 30.21882 | 20.89936
26.92 | 37.8931 | 3.031451 | 27.5701 | 10.323 | 27.12039 | 18.75648
26.94 | 63.1552 | 5.052419 | 27.51025 | 35.64495 | 26.48242 | 18.31527
26.96 | 50.5242 | 4.041935 | 27.45087 | 23.07333 | 26.33948 | 18.21641
26.98 | 88.4173 | 7.073386 | 27.39197 | 61.02533 | 33.84323 | 23.40601
27 | 37.8931 | 3.031451 | 27.33353 | 10.55957 | 39.66182 | 27.43015
27.02 | 25.2621 | 2.020967 | 27.27554 | -2.013436 | 39.12109 | 27.05618
27.04 | 75.7863 | 6.062902 | 27.21799 | 48.56831 | 37.05213 | 25.62529
27.06 | 75.7863 | 6.062902 | 27.16088 | 48.62542 | 36.05632 | 24.93658
27.08 | 75.7863 | 6.062902 | 27.10419 | 48.68211 | 34.0154 | 23.52508
27.1 | 63.1552 | 5.052419 | 27.04791 | 36.10729 | 32.21769 | 22.28178
27.12 | 101.0484 | 8.08387 | 26.99204 | 74.05636 | 34.18947 | 23.64547
27.14 | 75.7863 | 6.062902 | 26.93657 | 48.84973 | 37.44914 | 25.89986
27.16 | 63.1552 | 5.052419 | 26.88149 | 36.27371 | 37.91298 | 26.22065
27.18 | 50.5242 | 4.041935 | 26.8268 | 23.6974 | 37.54648 | 25.96718
27.2 | 25.2621 | 2.020967 | 26.7725 | -1.510399 | 41.09815 | 28.42352
27.22 | 12.631 | 1.010484 | 26.71858 | -14.08758 | 42.24629 | 29.21757
27.24 | 63.1552 | 5.052419 | 26.66503 | 36.49017 | 38.98415 | 26.96147
27.26 | 88.4173 | 7.073386 | 26.61184 | 61.80546 | 38.02571 | 26.29862
27.28 | 101.0484 | 8.08387 | 26.55899 | 74.48941 | 36.98023 | 25.57556
27.3 | 101.0484 | 8.08387 | 26.50647 | 74.54193 | 37.65214 | 26.04026
27.32 | 88.4173 | 7.073386 | 26.45425 | 61.96305 | 35.64393 | 24.65138
27.34 | 25.2621 | 2.020967 | 26.40232 | -1.14022 | 41.15872 | 28.46541
27.36 | 75.7863 | 6.062902 | 26.35068 | 49.43562 | 45.36429 | 31.37399
27.38 | 75.7863 | 6.062902 | 26.2993 | 49.487 | 51.3988 | 35.54746
27.4 | 63.1552 | 5.052419 | 26.24817 | 36.90703 | 52.31704 | 36.18251
27.42 | 37.8931 | 3.031451 | 26.19729 | 11.69581 | 46.43435 | 32.11404
27.44 | 63.1552 | 5.052419 | 26.14665 | 37.00855 | 39.43242 | 27.2715
27.46 | 75.7863 | 6.062902 | 26.09622 | 49.69008 | 33.42126 | 23.11417
27.48 | 88.4173 | 7.073386 | 26.046 | 62.3713 | 39.85098 | 27.56098
27.5 | 75.7863 | 6.062902 | 25.99599 | 49.79031 | 45.4134 | 31.40795
27.52 | 113.6794 | 9.094354 | 25.94617 | 87.73323 | 51.45459 | 35.58604
27.54 | 63.1552 | 5.052419 | 25.89654 | 37.25866 | 53.82478 | 37.22527
27.56 | 63.1552 | 5.052419 | 25.84709 | 37.30811 | 51.03337 | 35.29472
27.58 | 12.631 | 1.010484 | 25.79781 | -13.16681 | 52.45764 | 36.27975
27.6 | 50.5242 | 4.041935 | 25.74872 | 24.77548 | 50.99961 | 35.27138
27.62 | 113.6794 | 9.094354 | 25.69978 | 87.97962 | 51.05682 | 35.31094
27.64 | 113.6794 | 9.094354 | 25.65098 | 88.02842 | 42.77715 | 29.58471
27.66 | 164.2036 | 13.13629 | 25.60231 | 138.6013 | 40.36486 | 27.91637138
27.68 | 25.2621 | 2.020967 | 25.55376 | -0.2916588 | 41.06583 | 28.40116
27.7 | 37.8931 | 3.031451 | 25.50531 | 12.38779 | 41.31247 | 28.57175
27.72 | 25.2621 | 2.020967 | 25.45696 | -0.194861 | 39.11045 | 27.04882
27.74 | 63.1552 | 5.052419 | 25.4087 | 37.7465 | 41.57014 | 28.74994
27.76 | 63.1552 | 5.052419 | 25.36051 | 37.79469 | 38.21591 | 26.43016
27.78 | 37.8931 | 3.031451 | 25.31239 | 12.58071 | 39.79595 | 27.52291
27.8 | 75.7863 | 6.062902 | 25.26433 | 50.52197 | 36.09475 | 24.96316
27.82 | 37.8931 | 3.031451 | 25.21632 | 12.67678 | 31.11347 | 21.5181
27.84 | 126.3105 | 10.10484 | 25.16835 | 101.1422 | 28.19671 | 19.50087
27.86 | 75.7863 | 6.062902 | 25.12042 | 50.66588 | 35.74317 | 24.72001
27.88 | 37.8931 | 3.031451 | 25.07252 | 12.82058 | 47.59629 | 32.91763
27.9 | 50.5242 | 4.041935 | 25.02465 | 25.49955 | 51.31909 | 35.49233
27.92 | 75.7863 | 6.062902 | 24.97681 | 50.80949 | 50.00845 | 34.58589
27.94 | 63.1552 | 5.052419 | 24.92899 | 38.22621 | 46.64561 | 32.26014
27.96 | 113.6794 | 9.094354 | 24.88118 | 88.79822 | 46.24746 | 31.98479
27.98 | 50.5242 | 4.041935 | 24.8334 | 25.6908 | 47.98407 | 33.18582
28 | 50.5242 | 4.041935 | 24.78563 | 25.73857 | 48.66772 | 33.65864
28.02 | 88.4173 | 7.073386 | 24.73789 | 63.67941 | 50.10286 | 34.65119
28.04 | 151.5726 | 12.1258 | 24.69017 | 126.8824 | 46.52107 | 32.17401
28.06 | 37.8931 | 3.031451 | 24.64247 | 13.25063 | 51.54439 | 35.64815
28.08 | 50.5242 | 4.041935 | 24.5948 | 25.9294 | 53.59882 | 37.06899
28.1 | 25.2621 | 2.020967 | 24.54716 | 0.7149385 | 50.0128 | 34.5889
28.12 | 88.4173 | 7.073386 | 24.49957 | 63.91773 | 50.08104 | 34.6361
28.14 | 101.0484 | 8.08387 | 24.45202 | 76.59638 | 51.52424 | 35.63421
28.16 | 101.0484 | 8.08387 | 24.40453 | 76.64387 | 50.77481 | 35.1159
28.18 | 75.7863 | 6.062902 | 24.35711 | 51.42919 | 49.64955 | 34.33768
28.2 | 50.5242 | 4.041935 | 24.30975 | 26.21445 | 44.65935 | 30.88645
28.22 | 63.1552 | 5.052419 | 24.26249 | 38.89271 | 41.67995 | 28.82589
28.24 | 88.4173 | 7.073386 | 24.21532 | 64.20198 | 43.84537 | 30.3235
28.26 | 63.1552 | 5.052419 | 24.16826 | 38.98694 | 50.73441 | 35.08797
28.28 | 63.1552 | 5.052419 | 24.12133 | 39.03387 | 50.69463 | 35.06045
28.3 | 101.0484 | 8.08387 | 24.07454 | 76.97386 | 47.21513 | 32.65403
28.32 | 50.5242 | 4.041935 | 24.0279 | 26.4963 | 44.52827 | 30.79579
28.34 | 37.8931 | 3.031451 | 23.98144 | 13.91166 | 45.80935 | 31.68179
28.36 | 37.8931 | 3.031451 | 23.93516 | 13.95794 | 47.6931 | 32.98459
28.38 | 101.0484 | 8.08387 | 23.8891 | 77.1593 | 46.14944 | 31.917
28.4 | 113.6794 | 9.094354 | 23.84326 | 89.83614 | 43.89123 | 30.35521
28.42 | 88.4173 | 7.073386 | 23.79767 | 64.61963 | 46.00965 | 31.82032
28.44 | 50.5242 | 4.041935 | 23.75234 | 26.77186 | 48.57375 | 33.59365
28.46 | 63.1552 | 5.052419 | 23.70731 | 39.44789 | 51.08388 | 35.32966
28.48 | 50.5242 | 4.041935 | 23.66259 | 26.86161 | 48.72543 | 33.69855
28.5 | 101.0484 | 8.08387 | 23.61821 | 77.43019 | 41.07721 | 28.40904
28.52 | 50.5242 | 4.041935 | 23.5742 | 26.95 | 41.80252 | 28.91066
28.54 | 37.8931 | 3.031451 | 23.53057 | 14.36253 | 37.32059 | 25.81095
28.56 | 37.8931 | 3.031451 | 23.48736 | 14.40574 | 30.84797 | 21.33448
28.58 | 101.0484 | 8.08387 | 23.4446 | 77.6038 | 26.22475 | 18.13706
28.6 | 113.6794 | 9.094354 | 23.40231 | 90.27709 | 22.90587 | 15.84172
28.62 | 25.2621 | 2.020967 | 23.36051 | 1.901586 | 25.21864 | 17.44123
28.64 | 0 | 0 | 23.31925 | -23.31925 | 26.96519 | 18.64915
28.66 | 0 | 0 | 23.27855 | -23.27855 | 26.96873 | 18.6516
28.68 | 25.2621 | 2.020967 | 23.23842 | 2.023676 | 28.80094 | 19.91876
28.7 | 101.0484 | 8.08387 | 23.19885 | 77.84955 | 28.50198 | 19.712
28.72 | 37.8931 | 3.031451 | 23.15982 | 14.73328 | 30.75429 | 21.26969
28.74 | 63.1552 | 5.052419 | 23.12131 | 40.03389 | 24.61977 | 17.02706
28.76 | 75.7863 | 6.062902 | 23.08332 | 52.70298 | 20.96634 | 14.50034
28.78 | 37.8931 | 3.031451 | 23.04583 | 14.84727 | 20.17388 | 13.95227
28.8 | 88.4173 | 7.073386 | 23.00883 | 65.40847 | 23.06824 | 15.95401
28.82 | 50.5242 | 4.041935 | 22.97231 | 27.55189 | 30.32661 | 20.97391
28.84 | 50.5242 | 4.041935 | 22.93627 | 27.58793 | 34.40919 | 23.79743
28.86 | 37.8931 | 3.031451 | 22.90068 | 14.99242 | 33.1482 | 22.92532
28.88 | 12.631 | 1.010484 | 22.86555 | -10.23455 | 30.77603 | 21.28473
28.9 | 12.631 | 1.010484 | 22.83086 | -10.19986 | 27.60237 | 19.08982
28.92 | 25.2621 | 2.020967 | 22.7966 | 2.465495 | 28.69784 | 19.84745
28.94 | 113.6794 | 9.094354 | 22.76275 | 90.91665 | 26.4896 | 18.32023
28.96 | 88.4173 | 7.073386 | 22.72926 | 65.68804 | 26.6635 | 18.4405
28.98 | 50.5242 | 4.041935 | 22.69612 | 27.82808 | 28.90576 | 19.99125
29 | 75.7863 | 6.062902 | 22.66329 | 53.12301 | 28.3853 | 19.6313
29.02 | 63.1552 | 5.052419 | 22.63077 | 40.52443 | 32.04735 | 22.16398
29.04 | 25.2621 | 2.020967 | 22.59851 | 2.663587 | 38.98354 | 26.96105
29.06 | 50.5242 | 4.041935 | 22.56651 | 27.95769 | 42.43861 | 29.35058
29.08 | 37.8931 | 3.031451 | 22.53473 | 15.35837 | 44.65058 | 30.88038
29.1 | 50.5242 | 4.041935 | 22.50316 | 28.02104 | 44.66977 | 30.89365
29.12 | 75.7863 | 6.062902 | 22.47178 | 53.31452 | 41.93876 | 29.00488
29.14 | 75.7863 | 6.062902 | 22.44055 | 53.34575 | 35.74737 | 24.72291
29.16 | 75.7863 | 6.062902 | 22.40947 | 53.37683 | 38.34264 | 26.51781
29.18 | 75.7863 | 6.062902 | 22.37852 | 53.40778 | 43.52264 | 30.1003
29.2 | 88.4173 | 7.073386 | 22.34767 | 66.06963 | 43.82601 | 30.31011
29.22 | 101.0484 | 8.08387 | 22.31691 | 78.73149 | 50.43449 | 34.88054
29.24 | 25.2621 | 2.020967 | 22.28623 | 2.975874 | 56.63411 | 39.1682
29.26 | 63.1552 | 5.052419 | 22.2556 | 40.8996 | 50.53709 | 34.9515
29.28 | 63.1552 | 5.052419 | 22.22503 | 40.93017 | 52.50836 | 36.31483
29.3 | 50.5242 | 4.041935 | 22.19448 | 28.32972 | 51.31254 | 35.4878
29.32 | 63.1552 | 5.052419 | 22.16396 | 40.99124 | 49.85244 | 34.47799
29.34 | 113.6794 | 9.094354 | 22.13345 | 91.54595 | 47.54172 | 32.87989
29.36 | 101.0484 | 8.08387 | 22.10294 | 78.94546 | 47.71674 | 33.00094
29.38 | 63.1552 | 5.052419 | 22.07242 | 41.08278 | 50.92256 | 35.21809
29.4 | 101.0484 | 8.08387 | 22.04188 | 79.00652 | 52.0597 | 36.00454
29.42 | 37.8931 | 3.031451 | 22.01132 | 15.88178 | 52.11915 | 36.04565
29.44 | 12.631 | 1.010484 | 21.98073 | -9.349729 | 53.89637 | 37.27478
29.46 | 138.9415 | 11.11532 | 21.95011 | 116.9914 | 50.67736 | 35.04851
29.48 | 50.5242 | 4.041935 | 21.91944 | 28.60476 | 48.89534 | 33.81606
29.5 | 63.1552 | 5.052419 | 21.88871 | 41.26649 | 42.94295 | 29.69938
29.52 | 63.1552 | 5.052419 | 21.85791 | 41.29729 | 40.03794 | 27.69028
29.54 | 101.0484 | 8.08387 | 21.82704 | 79.22136 | 33.89575 | 23.44233
29.56 | 75.7863 | 6.062902 | 21.79608 | 53.99022 | 35.27281 | 24.39471
29.58 | 25.2621 | 2.020967 | 21.76502 | 3.497084 | 39.37934 | 27.23479
29.6 | 37.8931 | 3.031451 | 21.73385 | 16.15925 | 39.89361 | 27.59046
29.62 | 63.1552 | 5.052419 | 21.70258 | 41.45262 | 46.62649 | 32.24693
29.64 | 63.1552 | 5.052419 | 21.6712 | 41.484 | 47.05428 | 32.54278
29.66 | 50.5242 | 4.041935 | 21.63969 | 28.88451 | 45.95441 | 31.78211
29.68 | 50.5242 | 4.041935 | 21.60806 | 28.91614 | 54.39711 | 37.62109
29.7 | 113.6794 | 9.094354 | 21.5763 | 92.1031 | 55.08128 | 38.09426
29.72 | 63.1552 | 5.052419 | 21.54441 | 41.61079 | 52.75543 | 36.48571
29.74 | 126.3105 | 10.10484 | 21.51238 | 104.7981 | 54.28221 | 37.54162
29.76 | 101.0484 | 8.08387 | 21.48022 | 79.56818 | 63.06816 | 43.618
29.78 | 75.7863 | 6.062902 | 21.44792 | 54.33838 | 65.69355 | 45.43372
29.8 | 101.0484 | 8.08387 | 21.4155 | 79.6329 | 67.45196 | 46.64984
29.82 | 63.1552 | 5.052419 | 21.38295 | 41.77225 | 66.96011 | 46.30967
29.84 | 88.4173 | 7.073386 | 21.35028 | 67.06702 | 67.55434 | 46.72064
29.86 | 63.1552 | 5.052419 | 21.3175 | 41.8377 | 66.72413 | 46.14647
29.88 | 50.5242 | 4.041935 | 21.28461 | 29.23959 | 62.66504 | 43.3392
29.9 | 75.7863 | 6.062902 | 21.25162 | 54.53468 | 57.18149 | 39.54677
29.92 | 138.9415 | 11.11532 | 21.21854 | 117.723 | 55.22432 | 38.19319
29.94 | 101.0484 | 8.08387 | 21.18539 | 79.86301 | 53.49845 | 36.99958
29.96 | 37.8931 | 3.031451 | 21.15218 | 16.74092 | 54.2873 | 37.54515
29.98 | 101.0484 | 8.08387 | 21.11891 | 79.92949 | 49.7207 | 34.38688
30 | 50.5242 | 4.041935 | 21.0856 | 29.4386 | 46.78927 | 32.3595
30.02 | 63.1552 | 5.052419 | 21.05228 | 42.10292 | 44.43595 | 30.73194
30.04 | 50.5242 | 4.041935 | 21.01896 | 29.50524 | 41.60364 | 28.77311
30.06 | 50.5242 | 4.041935 | 20.98565 | 29.53855 | 38.33362 | 26.51157
30.08 | 63.1552 | 5.052419 | 20.95237 | 42.20283 | 35.05944 | 24.24714
30.1 | 63.1552 | 5.052419 | 20.91914 | 42.23606 | 32.28484 | 22.32822
30.12 | 75.7863 | 6.062902 | 20.88599 | 54.90031 | 30.0098 | 20.7548
30.14 | 12.631 | 1.010484 | 20.85293 | -8.221932 | 32.28911 | 22.33117
30.16 | 25.2621 | 2.020967 | 20.81999 | 4.442114 | 38.14828 | 26.38338
30.18 | 88.4173 | 7.073386 | 20.78717 | 67.63013 | 35.73252 | 24.71264
30.2 | 50.5242 | 4.041935 | 20.75449 | 29.76971 | 37.29299 | 25.79187
30.22 | 75.7863 | 6.062902 | 20.72197 | 55.06433 | 38.43214 | 26.5797
30.24 | 50.5242 | 4.041935 | 20.68962 | 29.83458 | 44.28246 | 30.62579
30.26 | 88.4173 | 7.073386 | 20.65746 | 67.75984 | 46.053 | 31.8503
30.28 | 75.7863 | 6.062902 | 20.62551 | 55.16079 | 44.65214 | 30.88146
30.3 | 50.5242 | 4.041935 | 20.59378 | 29.93042 | 48.08628 | 33.25652
30.32 | 63.1552 | 5.052419 | 20.5623 | 42.5929 | 47.29194 | 32.70715
30.34 | 88.4173 | 7.073386 | 20.53108 | 67.88622 | 49.37946 | 34.15088
30.36 | 25.2621 | 2.020967 | 20.50015 | 4.761951 | 42.96479 | 29.71449
30.38 | 75.7863 | 6.062902 | 20.46953 | 55.31677 | 39.85312 | 27.56245
30.4 | 101.0484 | 8.08387 | 20.43923 | 80.60917 | 39.73061 | 27.47773
30.42 | 75.7863 | 6.062902 | 20.4093 | 55.377 | 37.6175 | 26.0163
30.44 | 12.631 | 1.010484 | 20.37974 | -7.748745 | 37.51903 | 25.9482
30.46 | 37.8931 | 3.031451 | 20.3506 | 17.5425 | 33.35709 | 23.0698
30.48 | 75.7863 | 6.062902 | 20.32188 | 55.46442 | 34.36029 | 23.76361
30.5 | 12.631 | 1.010484 | 20.2936 | -7.662601 | 34.80561 | 24.07159
30.52 | 63.1552 | 5.052419 | 20.26579 | 42.88941 | 31.52186 | 21.80055
30.54 | 37.8931 | 3.031451 | 20.23846 | 17.65464 | 26.20609 | 18.12415
30.56 | 88.4173 | 7.073386 | 20.21162 | 68.20568 | 22.47954 | 15.54687
30.58 | 37.8931 | 3.031451 | 20.18529 | 17.70781 | 14.8463 | 10.26772
30.6 | 50.5242 | 4.041935 | 20.15948 | 30.36472 | 15.15288 | 10.47975
30.62 | 37.8931 | 3.031451 | 20.13421 | 17.75889 | 17.71342 | 12.25062
30.64 | 25.2621 | 2.020967 | 20.1095 | 5.152602 | 21.55343 | 14.90637
30.66 | 50.5242 | 4.041935 | 20.08535 | 30.43885 | 20.97881 | 14.50897
30.68 | 12.631 | 1.010484 | 20.0618 | -7.430797 | 17.1292 | 11.84657
30.7 | 0 | 0 | 20.03885 | -20.03885 | 16.17354 | 11.18563
30.72 | 12.631 | 1.010484 | 20.01651 | -7.38551 | 15.31638 | 10.59282
30.74 | 50.5242 | 4.041935 | 19.99478 | 30.52942 | 16.55211 | 11.44745
30.76 | 75.7863 | 6.062902 | 19.97364 | 55.81266 | 14.19077 | 9.814349
30.78 | 88.4173 | 7.073386 | 19.95308 | 68.46422 | 22.70914 | 15.70567
30.8 | 37.8931 | 3.031451 | 19.93307 | 17.96003 | 25.8921 | 17.907
30.82 | 50.5242 | 4.041935 | 19.91361 | 30.61059 | 30.9574 | 21.41016
30.84 | 25.2621 | 2.020967 | 19.89468 | 5.367421 | 37.3476 | 25.82964
30.86 | 12.631 | 1.010484 | 19.87627 | -7.245268 | 40.85515 | 28.25546
30.88 | 75.7863 | 6.062902 | 19.85836 | 55.92794 | 49.36258 | 34.13921
30.9 | 101.0484 | 8.08387 | 19.84095 | 81.20745 | 52.10937 | 36.03889
30.92 | 50.5242 | 4.041935 | 19.824 | 30.7002 | 51.48218 | 35.60512
30.94 | 75.7863 | 6.062902 | 19.80751 | 55.97879 | 51.63082 | 35.70792
30.96 | 126.3105 | 10.10484 | 19.79145 | 106.5191 | 52.86498 | 36.56147
30.98 | 50.5242 | 4.041935 | 19.77581 | 30.74839 | 56.75789 | 39.25381
31 | 88.4173 | 7.073386 | 19.76057 | 68.65673 | 62.33508 | 43.111
31.02 | 88.4173 | 7.073386 | 19.74574 | 68.67156 | 59.51732 | 41.16223
31.04 | 63.1552 | 5.052419 | 19.73129 | 43.42391 | 50.43114 | 34.87822
31.06 | 88.4173 | 7.073386 | 19.71721 | 68.70009 | 48.33109 | 33.42583
31.08 | 37.8931 | 3.031451 | 19.70349 | 18.18961 | 41.73816 | 28.86615
31.1 | 63.1552 | 5.052419 | 19.69014 | 43.46506 | 40.54166 | 28.03865
31.12 | 75.7863 | 6.062902 | 19.67714 | 56.10916 | 41.29376 | 28.5588
31.14 | 50.5242 | 4.041935 | 19.66448 | 30.85972 | 35.36455 | 24.45816
31.16 | 50.5242 | 4.041935 | 19.65216 | 30.87204 | 32.25109 | 22.30488
31.18 | 25.2621 | 2.020967 | 19.64018 | 5.621916 | 39.95978 | 27.63622
31.2 | 0 | 0 | 19.62853 | -19.62853 | 36.98606 | 25.5796
31.22 | 50.5242 | 4.041935 | 19.61721 | 30.90699 | 35.5811 | 24.60792
31.24 | 164.2036 | 13.13629 | 19.6062 | 144.5974 | 40.45214 | 27.97674
31.26 | 50.5242 | 4.041935 | 19.59547 | 30.92873 | 43.70427 | 30.22592
31.28 | 75.7863 | 6.062902 | 19.585 | 56.2013 | 47.6168 | 32.93182
31.3 | 50.5242 | 4.041935 | 19.57477 | 30.94943 | 48.49828 | 33.54146
31.32 | 50.5242 | 4.041935 | 19.56478 | 30.95942 | 54.11153 | 37.42358
31.34 | 101.0484 | 8.08387 | 19.55499 | 81.49341 | 56.88371 | 39.34082
31.36 | 101.0484 | 8.08387 | 19.5454 | 81.503 | 59.05283 | 40.84099
31.38 | 12.631 | 1.010484 | 19.53599 | -6.904986 | 60.80887 | 42.05547
31.4 | 88.4173 | 7.073386 | 19.52674 | 68.89056 | 61.90821 | 42.81578
31.42 | 126.3105 | 10.10484 | 19.51764 | 106.7929 | 55.1992 | 38.17582
31.44 | 63.1552 | 5.052419 | 19.50866 | 43.64654 | 50.92214 | 35.2178
31.46 | 63.1552 | 5.052419 | 19.4998 | 43.6554 | 57.09168 | 39.48466
31.48 | 88.4173 | 7.073386 | 19.49103 | 68.92627 | 58.36397 | 40.36458
31.5 | 88.4173 | 7.073386 | 19.48234 | 68.93496 | 59.99541 | 41.49288
31.52 | 37.8931 | 3.031451 | 19.47372 | 18.41938 | 57.71236 | 39.91392
31.54 | 88.4173 | 7.073386 | 19.46516 | 68.95214 | 55.4788 | 38.36919
31.56 | 75.7863 | 6.062902 | 19.45664 | 56.32966 | 54.95054 | 38.00384
31.58 | 75.7863 | 6.062902 | 19.44815 | 56.33815 | 54.64934 | 37.79553
31.6 | 37.8931 | 3.031451 | 19.43969 | 18.45341 | 43.97984 | 30.4165
31.62 | 88.4173 | 7.073386 | 19.43124 | 68.98606 | 40.44548 | 27.97213
31.64 | 88.4173 | 7.073386 | 19.4228 | 68.9945 | 42.44416 | 29.35442
31.66 | 75.7863 | 6.062902 | 19.41437 | 56.37193 | 39.46309 | 27.29271
31.68 | 37.8931 | 3.031451 | 19.40594 | 18.48716 | 36.21362 | 25.04538
31.7 | 37.8931 | 3.031451 | 19.3975 | 18.4956 | 36.42852 | 25.194
31.72 | 50.5242 | 4.041935 | 19.38905 | 31.13515 | 34.50453 | 23.86336
31.74 | 25.2621 | 2.020967 | 19.38059 | 5.881514 | 28.6785 | 19.83408
31.76 | 37.8931 | 3.031451 | 19.37211 | 18.52099 | 28.05522 | 19.40302
31.78 | 37.8931 | 3.031451 | 19.36362 | 18.52948 | 29.73189 | 20.5626
31.8 | 88.4173 | 7.073386 | 19.35511 | 69.06219 | 29.74866 | 20.5742
31.82 | 63.1552 | 5.052419 | 19.34658 | 43.80862 | 26.34239 | 18.21842
31.84 | 37.8931 | 3.031451 | 19.33804 | 18.55506 | 30.0713 | 20.79734
31.86 | 50.5242 | 4.041935 | 19.32947 | 31.19473 | 30.97589 | 21.42295
31.88 | 50.5242 | 4.041935 | 19.32089 | 31.20331 | 33.26376 | 23.00525
31.9 | 25.2621 | 2.020967 | 19.31229 | 5.949812 | 32.45892 | 22.44862
31.92 | 63.1552 | 5.052419 | 19.30368 | 43.85152 | 31.03058 | 21.46078
31.94 | 75.7863 | 6.062902 | 19.29505 | 56.49125 | 31.84026 | 22.02075
31.96 | 63.1552 | 5.052419 | 19.28642 | 43.86878 | 31.42771 | 21.73543
31.98 | 25.2621 | 2.020967 | 19.27779 | 5.984309 | 32.53468 | 22.50102
32 | 50.5242 | 4.041935 | 19.26916 | 31.25504 | 29.39277 | 20.32806
32.02 | 63.1552 | 5.052419 | 19.26054 | 43.89466 | 32.4074 | 22.41299
32.04 | 12.631 | 1.010484 | 19.25193 | -6.620934 | 35.02562 | 24.22375
32.06 | 63.1552 | 5.052419 | 19.24335 | 43.91185 | 36.02933 | 24.91792
32.08 | 50.5242 | 4.041935 | 19.23479 | 31.28941 | 33.34157 | 23.05906
32.1 | 63.1552 | 5.052419 | 19.22625 | 43.92895 | 33.24277 | 22.99073
32.12 | 75.7863 | 6.062902 | 19.21773 | 56.56857 | 33.25129 | 22.99662
32.14 | 63.1552 | 5.052419 | 19.20925 | 43.94595 | 34.07322 | 23.56507
32.16 | 50.5242 | 4.041935 | 19.2008 | 31.3234 | 37.36435 | 25.84122
32.18 | 25.2621 | 2.020967 | 19.19238 | 6.069715 | 37.08785 | 25.64999
32.2 | 75.7863 | 6.062902 | 19.18401 | 56.60229 | 33.28502 | 23.01995
32.22 | 50.5242 | 4.041935 | 19.17569 | 31.34851 | 33.48741 | 23.15992
32.24 | 37.8931 | 3.031451 | 19.16743 | 18.72567 | 31.2618 | 21.62069
32.26 | 25.2621 | 2.020967 | 19.15923 | 6.102875 | 25.86082 | 17.88537
32.28 | 88.4173 | 7.073386 | 19.15109 | 69.26621 | 26.57916 | 18.38217
32.3 | 63.1552 | 5.052419 | 19.14304 | 44.01216 | 26.11648 | 18.06218
32.32 | 25.2621 | 2.020967 | 19.13508 | 6.12702 | 24.94763 | 17.2538
32.34 | 37.8931 | 3.031451 | 19.12722 | 18.76588 | 26.49152 | 18.32156
32.36 | 12.631 | 1.010484 | 19.11946 | -6.488461 | 25.72712 | 17.7929
32.38 | 50.5242 | 4.041935 | 19.11183 | 31.41237 | 28.38154 | 19.6287
32.4 | 63.1552 | 5.052419 | 19.10432 | 44.05088 | 30.48253 | 21.08175
32.42 | 25.2621 | 2.020967 | 19.09693 | 6.165166 | 30.42799 | 21.04402
32.44 | 75.7863 | 6.062902 | 19.08969 | 56.69661 | 29.95213 | 20.71492
32.46 | 75.7863 | 6.062902 | 19.08258 | 56.70372 | 29.2449 | 20.2258
32.48 | 37.8931 | 3.031451 | 19.07563 | 18.81747 | 29.16101 | 20.16778
32.5 | 37.8931 | 3.031451 | 19.06883 | 18.82427 | 33.7429 | 23.33662
32.52 | 63.1552 | 5.052419 | 19.06219 | 44.09301 | 37.30471 | 25.79997
32.54 | 50.5242 | 4.041935 | 19.05573 | 31.46847 | 37.88097 | 26.19852
32.56 | 88.4173 | 7.073386 | 19.04945 | 69.36785 | 40.05916 | 27.70495
32.58 | 37.8931 | 3.031451 | 19.04337 | 18.84973 | 37.90981 | 26.21846
32.6 | 0 | 0 | 19.0375 | -19.0375 | 35.90892 | 24.83464
32.62 | 75.7863 | 6.062902 | 19.03184 | 56.75446 | 35.31586 | 24.42448
32.64 | 75.7863 | 6.062902 | 19.0264 | 56.7599 | 34.82996 | 24.08843
32.66 | 75.7863 | 6.062902 | 19.02116 | 56.76514 | 35.19858 | 24.34337
32.68 | 50.5242 | 4.041935 | 19.01613 | 31.50807 | 36.00056 | 24.89802
32.7 | 50.5242 | 4.041935 | 19.0113 | 31.5129 | 33.94083 | 23.47351
32.72 | 50.5242 | 4.041935 | 19.00666 | 31.51754 | 31.84374 | 22.02316
32.74 | 50.5242 | 4.041935 | 19.00223 | 31.52197 | 29.47804 | 20.38704
32.76 | 25.2621 | 2.020967 | 18.99798 | 6.264117 | 24.49427 | 16.94026
32.78 | 37.8931 | 3.031451 | 18.99394 | 18.89916 | 24.3125 | 16.81455
32.8 | 63.1552 | 5.052419 | 18.99008 | 44.16512 | 23.66806 | 16.36885
32.82 | 63.1552 | 5.052419 | 18.98642 | 44.16878 | 21.01667 | 14.53515
32.84 | 12.631 | 1.010484 | 18.98296 | -6.351961 | 25.02952 | 17.31044
32.86 | 37.8931 | 3.031451 | 18.9797 | 18.9134 | 24.06244 | 16.6416
32.88 | 37.8931 | 3.031451 | 18.97662 | 18.91648 | 26.36545 | 18.23437
32.9 | 37.8931 | 3.031451 | 18.97374 | 18.91936 | 27.46256 | 18.99313
32.92 | 25.2621 | 2.020967 | 18.97104 | 6.291057 | 29.47203 | 20.38288
32.94 | 50.5242 | 4.041935 | 18.96853 | 31.55567 | 30.58941 | 21.15566
32.96 | 88.4173 | 7.073386 | 18.96619 | 69.45111 | 30.54219 | 21.12301
32.98 | 88.4173 | 7.073386 | 18.96403 | 69.45327 | 32.07212 | 22.18111
33 | 63.1552 | 5.052419 | 18.96205 | 44.19315 | 28.93594 | 20.01212
33.02 | 37.8931 | 3.031451 | 18.96024 | 18.93286 | 33.57476 | 23.22033
33.04 | 0 | 0 | 18.95861 | -18.95861 | 37.86243 | 26.18569
33.06 | 75.7863 | 6.062902 | 18.95715 | 56.82915 | 33.83385 | 23.39953
33.08 | 50.5242 | 4.041935 | 18.95586 | 31.56834 | 35.57353 | 24.60269
33.1 | 50.5242 | 4.041935 | 18.95472 | 31.56948 | 36.01239 | 24.9062
33.12 | 37.8931 | 3.031451 | 18.9537 | 18.9394 | 33.77956 | 23.36198
33.14 | 50.5242 | 4.041935 | 18.9528 | 31.5714 | 31.38558 | 21.7063
33.16 | 75.7863 | 6.062902 | 18.952 | 56.8343 | 28.83046 | 19.93917
33.18 | 25.2621 | 2.020967 | 18.95129 | 6.310808 | 30.00798 | 20.75355
33.2 | 101.0484 | 8.08387 | 18.95066 | 82.09774 | 31.16065 | 21.55074
33.22 | 25.2621 | 2.020967 | 18.95008 | 6.312015 | 30.60792 | 21.16846
33.24 | 25.2621 | 2.020967 | 18.94957 | 6.312535 | 26.54535 | 18.35879
33.26 | 88.4173 | 7.073386 | 18.94909 | 69.46821 | 20.92606 | 14.47248
33.28 | 25.2621 | 2.020967 | 18.94864 | 6.31346 | 22.02486 | 15.23241
33.3 | 25.2621 | 2.020967 | 18.94822 | 6.313885 | 24.34586 | 16.83762
33.32 | 50.5242 | 4.041935 | 18.9478 | 31.5764 | 21.72839 | 15.02738
33.34 | 25.2621 | 2.020967 | 18.9474 | 6.314703 | 21.11768 | 14.60501
33.36 | 37.8931 | 3.031451 | 18.94699 | 18.94611 | 22.66239 | 15.67333
33.38 | 25.2621 | 2.020967 | 18.94656 | 6.315536 | 28.16697 | 19.4803
33.4 | 37.8931 | 3.031451 | 18.94612 | 18.94698 | 29.50526 | 20.40586
33.42 | 50.5242 | 4.041935 | 18.94565 | 31.57855 | 35.59208 | 24.61552
33.44 | 88.4173 | 7.073386 | 18.94515 | 69.47215 | 35.95183 | 24.86432
33.46 | 75.7863 | 6.062902 | 18.9446 | 56.8417 | 37.95501 | 26.24972
33.48 | 63.1552 | 5.052419 | 18.94401 | 44.21119 | 41.05658 | 28.39477
33.5 | 25.2621 | 2.020967 | 18.94337 | 6.318726 | 40.62779 | 28.09822
33.52 | 101.0484 | 8.08387 | 18.94268 | 82.10572 | 40.03389 | 27.68747
33.54 | 75.7863 | 6.062902 | 18.94193 | 56.84437 | 42.80116 | 29.60132
33.56 | 63.1552 | 5.052419 | 18.94112 | 44.21408 | 45.07713 | 31.17538
33.58 | 37.8931 | 3.031451 | 18.94026 | 18.95284 | 43.21162 | 29.8852
33.6 | 37.8931 | 3.031451 | 18.93934 | 18.95376 | 39.12882 | 27.06153
33.62 | 50.5242 | 4.041935 | 18.93836 | 31.58584 | 35.64892 | 24.65483
33.64 | 63.1552 | 5.052419 | 18.93733 | 44.21787 | 35.90596 | 24.8326
33.66 | 25.2621 | 2.020967 | 18.93624 | 6.325856 | 35.31244 | 24.42212
33.68 | 75.7863 | 6.062902 | 18.93511 | 56.85119 | 35.91643 | 24.83984
33.7 | 75.7863 | 6.062902 | 18.93393 | 56.85237 | 34.06775 | 23.56129
33.72 | 75.7863 | 6.062902 | 18.9327 | 56.8536 | 35.2912 | 24.40742
33.74 | 50.5242 | 4.041935 | 18.93144 | 31.59276 | 37.78233 | 26.13029
33.76 | 12.631 | 1.010484 | 18.93015 | -6.299154 | 40.41388 | 27.95028
33.78 | 63.1552 | 5.052419 | 18.92884 | 44.22636 | 40.28307 | 27.85981
33.8 | 75.7863 | 6.062902 | 18.9275 | 56.8588 | 39.8591 | 27.56659
33.82 | 75.7863 | 6.062902 | 18.92614 | 56.86016 | 42.11497 | 29.12675
33.84 | 25.2621 | 2.020967 | 18.92477 | 6.337331 | 42.26087 | 29.22765
33.86 | 75.7863 | 6.062902 | 18.92338 | 56.86292 | 43.00963 | 29.7455
33.88 | 63.1552 | 5.052419 | 18.92198 | 44.23322 | 36.74711 | 25.41434
33.9 | 101.0484 | 8.08387 | 18.92058 | 82.12782 | 35.55932 | 24.59286
33.92 | 12.631 | 1.010484 | 18.91918 | -6.288177 | 40.02845 | 27.68372
33.94 | 63.1552 | 5.052419 | 18.91779 | 44.23741 | 41.00846 | 28.36149
33.96 | 50.5242 | 4.041935 | 18.91641 | 31.60779 | 46.03088 | 31.835
33.98 | 88.4173 | 7.073386 | 18.91504 | 69.50226 | 45.5863 | 31.52753
34 | 75.7863 | 6.062902 | 18.91369 | 56.87261 | 50.19165 | 34.71259
34.02 | 25.2621 | 2.020967 | 18.91237 | 6.349731 | 52.39794 | 36.23847
34.04 | 50.5242 | 4.041935 | 18.91107 | 31.61313 | 55.35571 | 38.28406
34.06 | 50.5242 | 4.041935 | 18.90981 | 31.61439 | 51.06267 | 35.31499
34.08 | 113.6794 | 9.094354 | 18.90858 | 94.77082 | 44.9445 | 31.08366
34.1 | 113.6794 | 9.094354 | 18.90741 | 94.77199 | 43.32291 | 29.96217
34.12 | 50.5242 | 4.041935 | 18.90629 | 31.61791 | 44.70727 | 30.91959
34.14 | 113.6794 | 9.094354 | 18.90524 | 94.77416 | 39.20827 | 27.11647
34.16 | 37.8931 | 3.031451 | 18.90426 | 18.98884 | 33.42013 | 23.1134
34.18 | 50.5242 | 4.041935 | 18.90338 | 31.62082 | 27.85488 | 19.26446
34.2 | 0 | 0 | 18.90261 | -18.90261 | 28.6319 | 19.80185
34.22 | 25.2621 | 2.020967 | 18.90195 | 6.360146 | 27.07998 | 18.72854
34.24 | 0 | 0 | 18.90142 | -18.90142 | 24.84253 | 17.18111
34.26 | 25.2621 | 2.020967 | 18.90099 | 6.361107 | 22.10949 | 15.29094
34.28 | 101.0484 | 8.08387 | 18.90066 | 82.14774 | 21.78367 | 15.0656
34.3 | 37.8931 | 3.031451 | 18.90039 | 18.99271 | 24.06739 | 16.64503
34.32 | 37.8931 | 3.031451 | 18.90018 | 18.99292 | 30.38523 | 21.01445
34.34 | 37.8931 | 3.031451 | 18.89998 | 18.99312 | 32.26008 | 22.3111
34.36 | 88.4173 | 7.073386 | 18.8998 | 69.5175 | 39.31286 | 27.18881
34.38 | 88.4173 | 7.073386 | 18.8996 | 69.5177 | 40.32058 | 27.88575
34.4 | 50.5242 | 4.041935 | 18.89938 | 31.62482 | 46.65492 | 32.26658
34.42 | 88.4173 | 7.073386 | 18.8991 | 69.5182 | 47.74528 | 33.02068
34.44 | 50.5242 | 4.041935 | 18.89876 | 31.62544 | 53.11764 | 36.73621
34.46 | 75.7863 | 6.062902 | 18.89835 | 56.88795 | 52.01145 | 35.97116
34.48 | 37.8931 | 3.031451 | 18.89784 | 18.99526 | 50.27359 | 34.76926
34.5 | 75.7863 | 6.062902 | 18.89723 | 56.88907 | 51.17022 | 35.38937
34.52 | 50.5242 | 4.041935 | 18.8965 | 31.6277 | 49.68033 | 34.35896
34.54 | 63.1552 | 5.052419 | 18.89564 | 44.25956 | 47.71984 | 33.00309
34.56 | 75.7863 | 6.062902 | 18.89464 | 56.89166 | 43.44304 | 30.04525
34.58 | 113.6794 | 9.094354 | 18.89349 | 94.78591 | 43.21295 | 29.88612
34.6 | 63.1552 | 5.052419 | 18.89218 | 44.26302 | 40.40643 | 27.94512
34.62 | 75.7863 | 6.062902 | 18.89071 | 56.89559 | 36.16314 | 25.01046
34.64 | 12.631 | 1.010484 | 18.88906 | -6.258063 | 39.42679 | 27.26761
34.66 | 37.8931 | 3.031451 | 18.88724 | 19.00586 | 37.05023 | 25.62397
34.68 | 37.8931 | 3.031451 | 18.88523 | 19.00787 | 38.92687 | 26.92186
34.7 | 75.7863 | 6.062902 | 18.88302 | 56.90328 | 34.14754 | 23.61647
34.72 | 50.5242 | 4.041935 | 18.88061 | 31.64359 | 33.3902 | 23.09269
34.74 | 37.8931 | 3.031451 | 18.87798 | 19.01512 | 31.86506 | 22.0379
34.76 | 50.5242 | 4.041935 | 18.87512 | 31.64908 | 32.39645 | 22.40541
34.78 | 37.8931 | 3.031451 | 18.87203 | 19.02107 | 31.14429 | 21.53942
34.8 | 88.4173 | 7.073386 | 18.86869 | 69.54861 | 32.86948 | 22.73257
34.82 | 88.4173 | 7.073386 | 18.86511 | 69.55219 | 36.78749 | 25.44226
34.84 | 25.2621 | 2.020967 | 18.86127 | 6.400827 | 38.46363 | 26.60148
34.86 | 63.1552 | 5.052419 | 18.85718 | 44.29802 | 33.22784 | 22.98041
34.88 | 25.2621 | 2.020967 | 18.85282 | 6.409279 | 35.31329 | 24.4227
34.9 | 75.7863 | 6.062902 | 18.8482 | 56.9381 | 38.5469 | 26.65907
34.92 | 63.1552 | 5.052419 | 18.84331 | 44.31189 | 41.59911 | 28.76998
34.94 | 50.5242 | 4.041935 | 18.83814 | 31.68606 | 41.06336 | 28.39946
34.96 | 25.2621 | 2.020967 | 18.83271 | 6.429394 | 40.15625 | 27.7721
34.98 | 63.1552 | 5.052419 | 18.827 | 44.3282 | 38.83651 | 26.85936
35 | 88.4173 | 7.073386 | 18.82102 | 69.59628 | 38.47499 | 26.60934
35.02 | 25.2621 | 2.020967 | 18.81476 | 6.447336 | 40.95872 | 28.32709
35.04 | 75.7863 | 6.062902 | 18.80824 | 56.97806 | 42.25766 | 29.22543
35.06 | 126.3105 | 10.10484 | 18.80145 | 107.5091 | 37.66458 | 26.04886
35.08 | 50.5242 | 4.041935 | 18.79439 | 31.72981 | 36.94903 | 25.55398
35.1 | 12.631 | 1.010484 | 18.78707 | -6.156071 | 32.02201 | 22.14645
35.12 | 37.8931 | 3.031451 | 18.7795 | 19.1136 | 33.04536 | 22.8542
35.14 | 63.1552 | 5.052419 | 18.77167 | 44.38353 | 35.93533 | 24.8529
35.16 | 50.5242 | 4.041935 | 18.76359 | 31.76061 | 34.84506 | 24.09888
35.18 | 63.1552 | 5.052419 | 18.75526 | 44.39994 | 32.28507 | 22.32839
35.2 | 25.2621 | 2.020967 | 18.74668 | 6.515422 | 29.03989 | 20.08402
35.22 | 25.2621 | 2.020967 | 18.73785 | 6.524253 | 30.41135 | 21.03251
35.24 | 50.5242 | 4.041935 | 18.72877 | 31.79543 | 26.73723 | 18.49149
35.26 | 75.7863 | 6.062902 | 18.71945 | 57.06685 | 30.92112 | 21.38507
35.28 | 63.1552 | 5.052419 | 18.7099 | 44.4453 | 41.59213 | 28.76515
35.3 | 88.4173 | 7.073386 | 18.70011 | 69.71719 | 45.68565 | 31.59623
35.32 | 63.1552 | 5.052419 | 18.69009 | 44.46511 | 46.25723 | 31.99154
35.34 | 25.2621 | 2.020967 | 18.67985 | 6.582252 | 48.24532 | 33.36651
35.36 | 63.1552 | 5.052419 | 18.6694 | 44.4858 | 52.0422 | 35.99243
35.38 | 50.5242 | 4.041935 | 18.65874 | 31.86546 | 55.45114 | 38.35006
35.4 | 101.0484 | 8.08387 | 18.64788 | 82.40052 | 56.75029 | 39.24855
35.42 | 88.4173 | 7.073386 | 18.63684 | 69.78046 | 54.88256 | 37.95683
35.44 | 113.6794 | 9.094354 | 18.62563 | 95.05377 | 50.12049 | 34.66337
35.46 | 63.1552 | 5.052419 | 18.61425 | 44.54095 | 46.54776 | 32.19247
35.48 | 37.8931 | 3.031451 | 18.60273 | 19.29037 | 42.56227 | 29.4361
35.5 | 63.1552 | 5.052419 | 18.59107 | 44.56413 | 40.79838 | 28.2162
35.52 | 63.1552 | 5.052419 | 18.57929 | 44.57591 | 39.18327 | 27.09918
35.54 | 50.5242 | 4.041935 | 18.56742 | 31.95678 | 32.5885 | 22.53824
35.56 | 37.8931 | 3.031451 | 18.55546 | 19.33764 | 22.15372 | 15.32153
35.58 | 12.631 | 1.010484 | 18.54344 | -5.912438 | 18.31323 | 12.66545
35.6 | 37.8931 | 3.031451 | 18.53137 | 19.36173 | 10.50882 | 7.267909
35.62 | 25.2621 | 2.020967 | 18.51927 | 6.74283 | 11.97023 | 8.278625
35.64 | 37.8931 | 3.031451 | 18.50715 | 19.38595 | 13.9891 | 9.674874
35.66 | 25.2621 | 2.020967 | 18.49503 | 6.767075 | 15.83455 | 10.95119
35.68 | 50.5242 | 4.041935 | 18.48291 | 32.04129 | 14.84739 | 10.26847
35.7 | 0 | 0 | 18.47081 | -18.47081 | 12.35722 | 8.546263
35.72 | 12.631 | 1.010484 | 18.45875 | -5.82775 | 17.61742 | 12.18423
35.74 | 63.1552 | 5.052419 | 18.44672 | 44.70848 | 22.14675 | 15.31671
35.76 | 88.4173 | 7.073386 | 18.43472 | 69.98258 | 28.45573 | 19.68001
35.78 | 37.8931 | 3.031451 | 18.42273 | 19.47037 | 33.8315 | 23.39789
35.8 | 88.4173 | 7.073386 | 18.41074 | 70.00656 | 38.07174 | 26.33045
35.82 | 25.2621 | 2.020967 | 18.39876 | 6.863337 | 41.84126 | 28.93745
35.84 | 12.631 | 1.010484 | 18.38678 | -5.755778 | 41.60963 | 28.77726
35.86 | 63.1552 | 5.052419 | 18.37478 | 44.78042 | 44.59462 | 30.84168
35.88 | 88.4173 | 7.073386 | 18.36277 | 70.05453 | 44.11941 | 30.51303
35.9 | 113.6794 | 9.094354 | 18.35072 | 95.32868 | 44.61871 | 30.85834
35.92 | 50.5242 | 4.041935 | 18.33864 | 32.18556 | 40.47275 | 27.99099
35.94 | 75.7863 | 6.062902 | 18.32652 | 57.45978 | 40.73263 | 28.17073
35.96 | 50.5242 | 4.041935 | 18.31434 | 32.20986 | 41.00082 | 28.35621
35.98 | 50.5242 | 4.041935 | 18.30211 | 32.22209 | 40.97589 | 28.33896
36 | 25.2621 | 2.020967 | 18.28981 | 6.972286 | 38.14732 | 26.38273
36.02 | 37.8931 | 3.031451 | 18.27746 | 19.61564 | 41.89242 | 28.97284
36.04 | 75.7863 | 6.062902 | 18.26504 | 57.52126 | 39.72878 | 27.47646
36.06 | 37.8931 | 3.031451 | 18.25255 | 19.64055 | 34.39816 | 23.7898
36.08 | 63.1552 | 5.052419 | 18.23999 | 44.91521 | 32.13968 | 22.22783
36.1 | 75.7863 | 6.062902 | 18.22736 | 57.55894 | 33.11439 | 22.90194
36.12 | 88.4173 | 7.073386 | 18.21466 | 70.20264 | 37.87973 | 26.19766
36.14 | 12.631 | 1.010484 | 18.20188 | -5.57088 | 37.02125 | 25.60393
36.16 | 37.8931 | 3.031451 | 18.18903 | 19.70407 | 39.99883 | 27.66323
36.18 | 75.7863 | 6.062902 | 18.17612 | 57.61018 | 36.72908 | 25.40187
36.2 | 75.7863 | 6.062902 | 18.16312 | 57.62318 | 38.07993 | 26.33611
36.22 | 37.8931 | 3.031451 | 18.15005 | 19.74305 | 37.87829 | 26.19666
36.24 | 50.5242 | 4.041935 | 18.1369 | 32.3873 | 38.15983 | 26.39138
36.26 | 63.1552 | 5.052419 | 18.12367 | 45.03153 | 41.20386 | 28.49663
36.28 | 63.1552 | 5.052419 | 18.11036 | 45.04484 | 36.96828 | 25.5673
36.3 | 50.5242 | 4.041935 | 18.09698 | 32.42722 | 36.79585 | 25.44805
36.32 | 37.8931 | 3.031451 | 18.08352 | 19.80958 | 39.54694 | 27.3507
36.34 | 63.1552 | 5.052419 | 18.06999 | 45.08521 | 44.20575 | 30.57274
36.36 | 37.8931 | 3.031451 | 18.05639 | 19.83671 | 42.29517 | 29.25138
36.38 | 113.6794 | 9.094354 | 18.04273 | 95.63667 | 40.99576 | 28.35271
36.4 | 63.1552 | 5.052419 | 18.029 | 45.1262 | 39.84507 | 27.55689
36.42 | 50.5242 | 4.041935 | 18.01522 | 32.50898 | 39.83407 | 27.54928
36.44 | 37.8931 | 3.031451 | 18.0014 | 19.8917 | 37.98152 | 26.26805
36.46 | 25.2621 | 2.020967 | 17.98754 | 7.274563 | 33.27164 | 23.0107
36.48 | 88.4173 | 7.073386 | 17.97364 | 70.44366 | 28.89212 | 19.98182
36.5 | 63.1552 | 5.052419 | 17.95973 | 45.19547 | 22.49346 | 15.5565
36.52 | 37.8931 | 3.031451 | 17.94581 | 19.94729 | 20.19505 | 13.96692
36.54 | 25.2621 | 2.020967 | 17.93188 | 7.33022 | 19.123 | 13.22548
36.56 | 25.2621 | 2.020967 | 17.91796 | 7.344135 | 16.80805 | 11.62446
36.58 | 12.631 | 1.010484 | 17.90407 | -5.273072 | 13.01898 | 9.003939
36.6 | 37.8931 | 3.031451 | 17.89021 | 20.00289 | 16.6706 | 11.5294
36.62 | 25.2621 | 2.020967 | 17.87639 | 7.385707 | 15.95768 | 11.03634
36.64 | 0 | 0 | 17.86262 | -17.86262 | 15.23646 | 10.53755
36.66 | 37.8931 | 3.031451 | 17.8489 | 20.0442 | 17.20741 | 11.90066
36.68 | 50.5242 | 4.041935 | 17.83523 | 32.68897 | 17.27066 | 11.9444
36.7 | 101.0484 | 8.08387 | 17.82158 | 83.22682 | 23.55236 | 16.28883
36.72 | 50.5242 | 4.041935 | 17.80796 | 32.71624 | 27.1088 | 18.74847
36.74 | 12.631 | 1.010484 | 17.79436 | -5.163361 | 31.1153 | 21.51937
36.76 | 50.5242 | 4.041935 | 17.78077 | 32.74343 | 32.46263 | 22.45118
36.78 | 50.5242 | 4.041935 | 17.76717 | 32.75703 | 39.92934 | 27.61517
36.8 | 37.8931 | 3.031451 | 17.75355 | 20.13955 | 43.69223 | 30.21759
36.82 | 75.7863 | 6.062902 | 17.73991 | 58.04639 | 47.79373 | 33.05419
36.84 | 88.4173 | 7.073386 | 17.72623 | 70.69107 | 48.26988 | 33.38349
36.86 | 50.5242 | 4.041935 | 17.71251 | 32.81169 | 47.82114 | 33.07315
36.88 | 63.1552 | 5.052419 | 17.69873 | 45.45647 | 47.07103 | 32.55437
36.9 | 50.5242 | 4.041935 | 17.68489 | 32.83931 | 47.59276 | 32.9152
36.92 | 88.4173 | 7.073386 | 17.67098 | 70.74632 | 48.96515 | 33.86435
36.94 | 75.7863 | 6.062902 | 17.65699 | 58.12931 | 45.27117 | 31.30958
36.96 | 113.6794 | 9.094354 | 17.64293 | 96.03647 | 41.3295 | 28.58352
36.98 | 25.2621 | 2.020967 | 17.62879 | 7.633311 | 38.42846 | 26.57716
37 | 37.8931 | 3.031451 | 17.61456 | 20.27854 | 36.25423 | 25.07346
37.02 | 37.8931 | 3.031451 | 17.60025 | 20.29285 | 31.11536 | 21.51941
37.04 | 63.1552 | 5.052419 | 17.58586 | 45.56934 | 29.99837 | 20.7469
37.06 | 25.2621 | 2.020967 | 17.57138 | 7.690719 | 32.23845 | 22.29614
37.08 | 37.8931 | 3.031451 | 17.55682 | 20.33628 | 30.18431 | 20.87549
37.1 | 12.631 | 1.010484 | 17.54217 | -4.911172 | 30.744 | 21.26258
37.12 | 50.5242 | 4.041935 | 17.52744 | 32.99676 | 29.8751 | 20.66165
37.14 | 88.4173 | 7.073386 | 17.51263 | 70.90467 | 31.7439 | 21.95411
37.16 | 50.5242 | 4.041935 | 17.49772 | 33.02648 | 33.2577 | 23.00105
37.18 | 63.1552 | 5.052419 | 17.48273 | 45.67247 | 37.25319 | 25.76434
37.2 | 50.5242 | 4.041935 | 17.46765 | 33.05655 | 36.78517 | 25.44066
37.22 | 75.7863 | 6.062902 | 17.45247 | 58.33383 | 35.30146 | 24.41452
37.24 | 63.1552 | 5.052419 | 17.4372 | 45.718 | 34.25141 | 23.68831
37.26 | 37.8931 | 3.031451 | 17.42185 | 20.47125 | 37.90867 | 26.21767
37.28 | 63.1552 | 5.052419 | 17.4064 | 45.7488 | 40.22404 | 27.81899
37.3 | 37.8931 | 3.031451 | 17.39088 | 20.50222 | 37.58866 | 25.99635
37.32 | 37.8931 | 3.031451 | 17.37527 | 20.51783 | 33.33885 | 23.05718
37.34 | 37.8931 | 3.031451 | 17.3596 | 20.5335 | 32.45438 | 22.44548
37.36 | 37.8931 | 3.031451 | 17.34385 | 20.54925 | 33.33311 | 23.05321
37.38 | 63.1552 | 5.052419 | 17.32804 | 45.82716 | 33.15485 | 22.92992
37.4 | 50.5242 | 4.041935 | 17.31217 | 33.21203 | 28.07947 | 19.41978
37.42 | 75.7863 | 6.062902 | 17.29625 | 58.49005 | 24.11488 | 16.67787
37.44 | 75.7863 | 6.062902 | 17.28028 | 58.50602 | 26.19953 | 18.11962
37.46 | 37.8931 | 3.031451 | 17.26428 | 20.62882 | 31.2283 | 21.59752
37.48 | 0 | 0 | 17.24825 | -17.24825 | 30.41023 | 21.03174
37.5 | 63.1552 | 5.052419 | 17.2322 | 45.923 | 31.91277 | 22.0709
37.52 | 50.5242 | 4.041935 | 17.21614 | 33.30806 | 34.16271 | 23.62696
37.54 | 25.2621 | 2.020967 | 17.20004 | 8.062062 | 34.4885 | 23.85228
37.56 | 37.8931 | 3.031451 | 17.18391 | 20.70919 | 32.61763 | 22.55838
37.58 | 12.631 | 1.010484 | 17.16774 | -4.536737 | 32.15896 | 22.24116
37.6 | 101.0484 | 8.08387 | 17.15152 | 83.89688 | 33.11249 | 22.90063
37.62 | 101.0484 | 8.08387 | 17.13525 | 83.91315 | 32.30294 | 22.34074
37.64 | 63.1552 | 5.052419 | 17.11893 | 46.03627 | 33.14923 | 22.92604
37.66 | 12.631 | 1.010484 | 17.10253 | -4.47153 | 35.42014 | 24.4966
37.68 | 63.1552 | 5.052419 | 17.08606 | 46.06914 | 35.73803 | 24.71646
37.7 | 63.1552 | 5.052419 | 17.06952 | 46.08568 | 34.83791 | 24.09393
37.72 | 25.2621 | 2.020967 | 17.05288 | 8.209219 | 34.91649 | 24.14828
37.74 | 37.8931 | 3.031451 | 17.03615 | 20.85695 | 35.42872 | 24.50254
37.76 | 63.1552 | 5.052419 | 17.01931 | 46.13589 | 35.07394 | 24.25717
37.78 | 37.8931 | 3.031451 | 17.00237 | 20.89073 | 34.12467 | 23.60065
37.8 | 37.8931 | 3.031451 | 16.98531 | 20.90779 | 30.34292 | 20.98519
37.82 | 50.5242 | 4.041935 | 16.96812 | 33.55608 | 31.27265 | 21.62819
37.84 | 63.1552 | 5.052419 | 16.95081 | 46.20439 | 31.9465 | 22.09423
37.86 | 63.1552 | 5.052419 | 16.93337 | 46.22183 | 32.80216 | 22.686
37.88 | 63.1552 | 5.052419 | 16.91579 | 46.23941 | 27.12565 | 18.76012
37.9 | 25.2621 | 2.020967 | 16.89808 | 8.36402 | 24.84755 | 17.18459
37.92 | 63.1552 | 5.052419 | 16.88023 | 46.27497 | 26.36015 | 18.23071
37.94 | 50.5242 | 4.041935 | 16.86224 | 33.66196 | 24.20208 | 16.73818
37.96 | 25.2621 | 2.020967 | 16.8441 | 8.417997 | 21.27613 | 14.71459
37.98 | 25.2621 | 2.020967 | 16.82583 | 8.436271 | 20.60484 | 14.25032
38 | 12.631 | 1.010484 | 16.80742 | -4.176416 | 20.25988 | 14.01175
38.02 | 25.2621 | 2.020967 | 16.78886 | 8.473238 | 21.80209 | 15.07835
38.04 | 50.5242 | 4.041935 | 16.77017 | 33.75403 | 21.2262 | 14.68006
38.06 | 25.2621 | 2.020967 | 16.75132 | 8.510777 | 26.88959 | 18.59687
38.08 | 63.1552 | 5.052419 | 16.73233 | 46.42287 | 31.76447 | 21.96833
38.1 | 75.7863 | 6.062902 | 16.71318 | 59.07312 | 38.44392 | 26.58785
38.12 | 37.8931 | 3.031451 | 16.69389 | 21.19921 | 40.64755 | 28.11188
38.14 | 50.5242 | 4.041935 | 16.67443 | 33.84977 | 44.30478 | 30.64123
38.16 | 75.7863 | 6.062902 | 16.65483 | 59.13147 | 47.33866 | 32.73946
38.18 | 88.4173 | 7.073386 | 16.63507 | 71.78223 | 49.58816 | 34.29522
38.2 | 75.7863 | 6.062902 | 16.61515 | 59.17115 | 49.48008 | 34.22047
38.22 | 50.5242 | 4.041935 | 16.59509 | 33.92911 | 46.26701 | 31.99831
38.24 | 101.0484 | 8.08387 | 16.57489 | 84.47351 | 42.81048 | 29.60776
38.26 | 37.8931 | 3.031451 | 16.55454 | 21.33856 | 42.01325 | 29.0564
38.28 | 50.5242 | 4.041935 | 16.53407 | 33.99013 | 37.28108 | 25.78363
38.3 | 25.2621 | 2.020967 | 16.51346 | 8.748637 | 34.54341 | 23.89026
38.32 | 37.8931 | 3.031451 | 16.49274 | 21.40036 | 33.6103 | 23.24491
38.34 | 50.5242 | 4.041935 | 16.47192 | 34.05228 | 29.38223 | 20.32078
38.36 | 50.5242 | 4.041935 | 16.45099 | 34.07321 | 23.74623 | 16.42291
38.38 | 25.2621 | 2.020967 | 16.42997 | 8.832132 | 21.26086 | 14.70403
38.4 | 37.8931 | 3.031451 | 16.40887 | 21.48423 | 21.3439 | 14.76146
38.42 | 50.5242 | 4.041935 | 16.38769 | 34.13651 | 20.51034 | 14.18497
38.44 | 50.5242 | 4.041935 | 16.36646 | 34.15774 | 16.33223 | 11.29539
38.46 | 25.2621 | 2.020967 | 16.34518 | 8.916923 | 20.23491 | 13.99448
38.48 | 37.8931 | 3.031451 | 16.32385 | 21.56925 | 19.77725 | 13.67796
38.5 | 37.8931 | 3.031451 | 16.30251 | 21.59059 | 21.43374 | 14.82359
38.52 | 25.2621 | 2.020967 | 16.28115 | 8.980954 | 19.70847 | 13.6304
38.54 | 25.2621 | 2.020967 | 16.25978 | 9.002316 | 20.01474 | 13.84221
38.56 | 50.5242 | 4.041935 | 16.23843 | 34.28577 | 23.72341 | 16.40713
38.58 | 37.8931 | 3.031451 | 16.21711 | 21.67599 | 26.83334 | 18.55796
38.6 | 25.2621 | 2.020967 | 16.19583 | 9.066273 | 25.07083 | 17.33901
38.62 | 37.8931 | 3.031451 | 16.1746 | 21.7185 | 22.91187 | 15.84587
38.64 | 75.7863 | 6.062902 | 16.15344 | 59.63286 | 25.06367 | 17.33406
38.66 | 37.8931 | 3.031451 | 16.13236 | 21.76074 | 27.44249 | 18.97925
38.68 | 50.5242 | 4.041935 | 16.11138 | 34.41282 | 28.51639 | 19.72196
38.7 | 37.8931 | 3.031451 | 16.09052 | 21.80258 | 28.99145 | 20.05051
38.72 | 63.1552 | 5.052419 | 16.06979 | 47.08541 | 30.71338 | 21.2414
38.74 | 50.5242 | 4.041935 | 16.04921 | 34.47499 | 28.93364 | 20.01053
38.76 | 12.631 | 1.010484 | 16.0288 | -3.397801 | 25.89021 | 17.9057
38.78 | 12.631 | 1.010484 | 16.00858 | -3.377583 | 24.91944 | 17.23431
38.8 | 50.5242 | 4.041935 | 15.98857 | 34.53563 | 24.17556 | 16.71984
38.82 | 75.7863 | 6.062902 | 15.96877 | 59.81753 | 21.37929 | 14.78593
38.84 | 37.8931 | 3.031451 | 15.94921 | 21.94389 | 18.02121 | 12.46349
38.86 | 37.8931 | 3.031451 | 15.92989 | 21.96321 | 20.38176 | 14.09604
38.88 | 25.2621 | 2.020967 | 15.91084 | 9.351263 | 19.31485 | 13.35817
38.9 | 37.8931 | 3.031451 | 15.89206 | 22.00104 | 22.35204 | 15.45869
38.92 | 12.631 | 1.010484 | 15.87357 | -3.242569 | 22.85777 | 15.80846
38.94 | 37.8931 | 3.031451 | 15.85539 | 22.03771 | 25.30802 | 17.50305
38.96 | 50.5242 | 4.041935 | 15.83753 | 34.68667 | 27.54324 | 19.04893
38.98 | 50.5242 | 4.041935 | 15.82001 | 34.70419 | 32.80891 | 22.69067
39 | 37.8931 | 3.031451 | 15.80283 | 22.09027 | 31.75664 | 21.96292
39.02 | 50.5242 | 4.041935 | 15.78602 | 34.73818 | 34.04449 | 23.5452
39.04 | 75.7863 | 6.062902 | 15.76959 | 60.01671 | 37.28166 | 25.78403
39.06 | 50.5242 | 4.041935 | 15.75355 | 34.77065 | 41.03457 | 28.37954
39.08 | 75.7863 | 6.062902 | 15.73792 | 60.04838 | 43.29644 | 29.94386
39.1 | 37.8931 | 3.031451 | 15.72273 | 22.17037 | 46.14422 | 31.91338
39.12 | 63.1552 | 5.052419 | 15.70798 | 47.44722 | 47.33988 | 32.7403
39.14 | 75.7863 | 6.062902 | 15.6937 | 60.0926 | 44.3729 | 30.68834
39.16 | 88.4173 | 7.073386 | 15.67991 | 72.73739 | 39.87352 | 27.57656
39.18 | 0 | 0 | 15.66662 | -15.66662 | 37.57034 | 25.98368
39.2 | 63.1552 | 5.052419 | 15.65387 | 47.50133 | 34.87025 | 24.11629
39.22 | 50.5242 | 4.041935 | 15.64167 | 34.88253 | 33.80889 | 23.38226
39.24 | 75.7863 | 6.062902 | 15.63001 | 60.15629 | 32.10696 | 22.2052
39.26 | 37.8931 | 3.031451 | 15.61891 | 22.27419 | 30.35906 | 20.99636
39.28 | 50.5242 | 4.041935 | 15.60837 | 34.91583 | 30.3696 | 21.00365
39.3 | 12.631 | 1.010484 | 15.59842 | -2.967422 | 32.4111 | 22.41555
39.32 | 25.2621 | 2.020967 | 15.58906 | 9.673037 | 31.02895 | 21.45965
39.34 | 37.8931 | 3.031451 | 15.5803 | 22.3128 | 33.0899 | 22.88501
39.36 | 75.7863 | 6.062902 | 15.57215 | 60.21415 | 36.12472 | 24.98389
39.38 | 63.1552 | 5.052419 | 15.56462 | 47.59058 | 40.69083 | 28.14182
39.4 | 75.7863 | 6.062902 | 15.55772 | 60.22858 | 38.2698 | 26.46743
39.42 | 37.8931 | 3.031451 | 15.55146 | 22.34164 | 39.37854 | 27.23424
39.44 | 50.5242 | 4.041935 | 15.54586 | 34.97834 | 40.13565 | 27.75785
39.46 | 88.4173 | 7.073386 | 15.54092 | 72.87638 | 42.46942 | 29.37189
39.48 | 50.5242 | 4.041935 | 15.53666 | 34.98754 | 40.30175 | 27.87273
39.5 | 50.5242 | 4.041935 | 15.5331 | 34.9911 | 38.42242 | 26.57298
39.52 | 63.1552 | 5.052419 | 15.53025 | 47.62495 | 33.80475 | 23.3794
39.54 | 37.8931 | 3.031451 | 15.52813 | 22.36497 | 32.3658 | 22.38422
39.56 | 37.8931 | 3.031451 | 15.52676 | 22.36634 | 28.60965 | 19.78646
39.58 | 37.8931 | 3.031451 | 15.52615 | 22.36695 | 27.52842 | 19.03868
39.6 | 37.8931 | 3.031451 | 15.52633 | 22.36677 | 25.98807 | 17.97337
39.62 | 37.8931 | 3.031451 | 15.52731 | 22.36579 | 23.09256 | 15.97083
39.64 | 25.2621 | 2.020967 | 15.52911 | 9.732988 | 22.76454 | 15.74398
39.66 | 25.2621 | 2.020967 | 15.53176 | 9.730343 | 23.31107 | 16.12196
39.68 | 50.5242 | 4.041935 | 15.53526 | 34.98894 | 27.13528 | 18.76678
39.7 | 63.1552 | 5.052419 | 15.53966 | 47.61554 | 27.14327 | 18.77231
39.72 | 63.1552 | 5.052419 | 15.54495 | 47.61025 | 23.18639 | 16.03573
39.74 | 12.631 | 1.010484 | 15.55117 | -2.92017 | 20.6077 | 14.25231
39.76 | 37.8931 | 3.031451 | 15.55834 | 22.33476 | 21.40158 | 14.80135
39.78 | 37.8931 | 3.031451 | 15.56648 | 22.32662 | 24.49855 | 16.94322
39.8 | 37.8931 | 3.031451 | 15.57561 | 22.31749 | 25.15007 | 17.39381
39.82 | 88.4173 | 7.073386 | 15.58575 | 72.83155 | 24.22324 | 16.75281
39.84 | 25.2621 | 2.020967 | 15.59692 | 9.665182 | 24.62082 | 17.02778
39.86 | 12.631 | 1.010484 | 15.60914 | -2.978144 | 24.72833 | 17.10213
39.88 | 0 | 0 | 15.62245 | -15.62245 | 23.36478 | 16.15911
39.9 | 12.631 | 1.010484 | 15.63685 | -3.005851 | 23.86654 | 16.50612
39.92 | 75.7863 | 6.062902 | 15.65236 | 60.13394 | 27.37321 | 18.93134
39.94 | 101.0484 | 8.08387 | 15.66897 | 85.37943 | 29.61114 | 20.47909
39.96 | 50.5242 | 4.041935 | 15.68669 | 34.83751 | 27.63623 | 19.11324
39.98 | 12.631 | 1.010484 | 15.70552 | -3.074519 | 30.35091 | 20.99072
40 | 37.8931 | 3.031451 | 15.72547 | 22.16763 | 32.5731 | 22.52758
40.02 | 63.1552 | 5.052419 | 15.74654 | 47.40866 | 26.93227 | 18.62639
40.04 | 50.5242 | 4.041935 | 15.76874 | 34.75546 | 30.82038 | 21.3154
40.06 | 37.8931 | 3.031451 | 15.79206 | 22.10104 | 31.23888 | 21.60484
40.08 | 50.5242 | 4.041935 | 15.81652 | 34.70768 | 30.45465 | 21.06246
40.1 | 50.5242 | 4.041935 | 15.84211 | 34.68209 | 29.28114 | 20.25087
40.12 | 25.2621 | 2.020967 | 15.86885 | 9.393253 | 27.86699 | 19.27284
40.14 | 50.5242 | 4.041935 | 15.89673 | 34.62747 | 30.0234 | 20.76421
40.16 | 63.1552 | 5.052419 | 15.92578 | 47.22942 | 31.13398 | 21.53229
40.18 | 12.631 | 1.010484 | 15.95598 | -3.324982 | 27.43708 | 18.97551
40.2 | 0 | 0 | 15.98736 | -15.98736 | 29.35465 | 20.3017
40.22 | 113.6794 | 9.094354 | 16.01992 | 97.65948 | 32.04321 | 22.16111
40.24 | 63.1552 | 5.052419 | 16.05364 | 47.10156 | 34.91643 | 24.14823
40.26 | 63.1552 | 5.052419 | 16.08852 | 47.06668 | 37.66048 | 26.04603
40.28 | 63.1552 | 5.052419 | 16.12454 | 47.03066 | 43.28966 | 29.93917
40.3 | 37.8931 | 3.031451 | 16.16172 | 21.73138 | 48.03406 | 33.2204
40.32 | 25.2621 | 2.020967 | 16.20002 | 9.062076 | 50.60539 | 34.99873
40.34 | 25.2621 | 2.020967 | 16.23946 | 9.022636 | 49.94659 | 34.5431
40.36 | 88.4173 | 7.073386 | 16.28003 | 72.13727 | 50.45521 | 34.89487
40.38 | 151.5726 | 12.1258 | 16.32172 | 135.2509 | 49.43078 | 34.18638
40.4 | 50.5242 | 4.041935 | 16.36452 | 34.15968 | 44.67662 | 30.89839
40.42 | 50.5242 | 4.041935 | 16.40844 | 34.11576 | 34.57823 | 23.91433
40.44 | 75.7863 | 6.062902 | 16.45348 | 59.33282 | 33.31095 | 23.03788
40.46 | 75.7863 | 6.062902 | 16.49963 | 59.28667 | 30.12663 | 20.8356
40.48 | 12.631 | 1.010484 | 16.54691 | -3.915906 | 30.67393 | 21.21412
40.5 | 12.631 | 1.010484 | 16.5953 | -3.9643 | 29.14729 | 20.15829
40.52 | 25.2621 | 2.020967 | 16.64481 | 8.617287 | 25.62929 | 17.72524
40.54 | 25.2621 | 2.020967 | 16.69544 | 8.566659 | 19.68637 | 13.61511
40.56 | 12.631 | 1.010484 | 16.74718 | -4.11618 | 12.3756 | 8.558979
40.58 | 37.8931 | 3.031451 | 16.80002 | 21.09308 | 9.704884 | 6.711907
40.6 | 25.2621 | 2.020967 | 16.85397 | 8.408134 | 17.8473 | 12.34321
40.62 | 63.1552 | 5.052419 | 16.909 | 46.2462 | 19.30354 | 13.35035
40.64 | 63.1552 | 5.052419 | 16.96511 | 46.19009 | 20.90322 | 14.45669
40.66 | 63.1552 | 5.052419 | 17.02229 | 46.13291 | 24.96693 | 17.26715
40.68 | 12.631 | 1.010484 | 17.08054 | -4.449544 | 29.50028 | 20.40242
40.7 | 37.8931 | 3.031451 | 17.13986 | 20.75324 | 30.73339 | 21.25524
40.72 | 37.8931 | 3.031451 | 17.20023 | 20.69287 | 29.56229 | 20.44531
40.74 | 50.5242 | 4.041935 | 17.26164 | 33.26256 | 30.65292 | 21.19959
40.76 | 63.1552 | 5.052419 | 17.32408 | 45.83112 | 30.27254 | 20.93651
40.78 | 75.7863 | 6.062902 | 17.38755 | 58.39875 | 27.63248 | 19.11065
40.8 | 25.2621 | 2.020967 | 17.45205 | 7.810055 | 25.98653 | 17.97231
40.82 | 37.8931 | 3.031451 | 17.51755 | 20.37555 | 24.50474 | 16.9475
40.84 | 37.8931 | 3.031451 | 17.58406 | 20.30904 | 26.04859 | 18.01523
40.86 | 37.8931 | 3.031451 | 17.65157 | 20.24153 | 28.49986 | 19.71053
40.88 | 50.5242 | 4.041935 | 17.72008 | 32.80412 | 31.85854 | 22.03339
40.9 | 37.8931 | 3.031451 | 17.78959 | 20.10351 | 30.85997 | 21.34279
40.92 | 63.1552 | 5.052419 | 17.86008 | 45.29512 | 30.12882 | 20.83712
40.94 | 37.8931 | 3.031451 | 17.93155 | 19.96155 | 30.32574 | 20.97331
40.96 | 50.5242 | 4.041935 | 18.00401 | 32.52019 | 35.20826 | 24.35006
40.98 | 63.1552 | 5.052419 | 18.07745 | 45.07775 | 40.65136 | 28.11452
41 | 75.7863 | 6.062902 | 18.15186 | 57.63444 | 46.42382 | 32.10676
41.02 | 63.1552 | 5.052419 | 18.22725 | 44.92795 | 49.85408 | 34.47913
41.04 | 63.1552 | 5.052419 | 18.30362 | 44.85158 | 49.7612 | 34.41489
41.06 | 63.1552 | 5.052419 | 18.38097 | 44.77423 | 52.65684 | 36.41752
41.08 | 63.1552 | 5.052419 | 18.45929 | 44.69591 | 53.27633 | 36.84596
41.1 | 75.7863 | 6.062902 | 18.53861 | 57.24769 | 55.97594 | 38.71301
41.12 | 101.0484 | 8.08387 | 18.61891 | 82.42949 | 54.90877 | 37.97496
41.14 | 101.0484 | 8.08387 | 18.7002 | 82.3482 | 52.82897 | 36.53656
41.16 | 50.5242 | 4.041935 | 18.78249 | 31.74171 | 49.07174 | 33.93806
41.18 | 50.5242 | 4.041935 | 18.86579 | 31.65841 | 42.2249 | 29.20278
41.2 | 63.1552 | 5.052419 | 18.95011 | 44.20509 | 38.56886 | 26.67426
41.22 | 37.8931 | 3.031451 | 19.03546 | 18.85764 | 37.67007 | 26.05265
41.24 | 88.4173 | 7.073386 | 19.12184 | 69.29546 | 32.70302 | 22.61744
41.26 | 37.8931 | 3.031451 | 19.20927 | 18.68383 | 30.96804 | 21.41753
41.28 | 50.5242 | 4.041935 | 19.29777 | 31.22643 | 26.96924 | 18.65195
41.3 | 12.631 | 1.010484 | 19.38733 | -6.756334 | 25.45511 | 17.60478
41.32 | 25.2621 | 2.020967 | 19.47799 | 5.784112 | 25.99209 | 17.97615
41.34 | 50.5242 | 4.041935 | 19.56974 | 30.95446 | 29.0963 | 20.12303
41.36 | 37.8931 | 3.031451 | 19.66258 | 18.23052 | 34.93292 | 24.15964
41.38 | 88.4173 | 7.073386 | 19.75654 | 68.66076 | 37.61789 | 26.01657
41.4 | 63.1552 | 5.052419 | 19.85161 | 43.30359 | 39.66586 | 27.43294
41.42 | 37.8931 | 3.031451 | 19.94781 | 17.94529 | 38.41763 | 26.56967
41.44 | 88.4173 | 7.073386 | 20.04514 | 68.37216 | 36.1938 | 25.03166
41.46 | 50.5242 | 4.041935 | 20.14361 | 30.38059 | 39.94367 | 27.62508
41.48 | 88.4173 | 7.073386 | 20.24325 | 68.17405 | 37.74229 | 26.1026
41.5 | 63.1552 | 5.052419 | 20.34405 | 42.81115 | 33.04986 | 22.85731
41.52 | 50.5242 | 4.041935 | 20.44604 | 30.07816 | 28.33558 | 19.59692
41.54 | 50.5242 | 4.041935 | 20.54922 | 29.97498 | 22.64975 | 15.66459
41.56 | 25.2621 | 2.020967 | 20.65362 | 4.608478 | 19.32871 | 13.36775
41.58 | 12.631 | 1.010484 | 20.75925 | -8.128249 | 15.42835 | 10.67026
41.6 | 0 | 0 | 20.86612 | -20.86612 | 12.29066 | 8.500232
41.62 | 50.5242 | 4.041935 | 20.97425 | 29.54995 | 12.23621 | 8.462572
41.64 | 37.8931 | 3.031451 | 21.08361 | 16.80949 | 9.96318 | 6.890545
41.66 | 0 | 0 | 21.1942 | -21.1942 | 10.07146 | 6.965428
41.68 | 25.2621 | 2.020967 | 21.30601 | 3.956087 | 9.427034 | 6.519745
41.7 | 75.7863 | 6.062902 | 21.41901 | 54.36729 | 11.05659 | 7.646745
41.72 | 37.8931 | 3.031451 | 21.53315 | 16.35995 | 13.63055 | 9.426901
41.74 | 50.5242 | 4.041935 | 21.64842 | 28.87578 | 16.32313 | 11.28909
41.76 | 37.8931 | 3.031451 | 21.76478 | 16.12832 | 19.84045 | 13.72167
41.78 | 25.2621 | 2.020967 | 21.88219 | 3.379905 | 21.19715 | 14.65997
41.8 | 75.7863 | 6.062902 | 22.00064 | 53.78566 | 24.5059 | 16.9483
41.82 | 25.2621 | 2.020967 | 22.12009 | 3.142012 | 24.06851 | 16.64581
41.84 | 25.2621 | 2.020967 | 22.24051 | 3.021594 | 26.91282 | 18.61293
41.86 | 50.5242 | 4.041935 | 22.36187 | 28.16233 | 25.94085 | 17.94072
41.88 | 37.8931 | 3.031451 | 22.48414 | 15.40896 | 19.69919 | 13.62398
41.9 | 63.1552 | 5.052419 | 22.6073 | 40.5479 | 17.83352 | 12.33368
41.92 | 50.5242 | 4.041935 | 22.73132 | 27.79288 | 19.28269 | 13.33593
41.94 | 50.5242 | 4.041935 | 22.85616 | 27.66804 | 17.57223 | 12.15297
41.96 | 50.5242 | 4.041935 | 22.98181 | 27.54239 | 18.07419 | 12.50013
41.98 | 63.1552 | 5.052419 | 23.10824 | 40.04696 | 18.81898 | 13.01522
42 | 12.631 | 1.010484 | 23.23543 | -10.60443 | 22.03225 | 15.23753
42.02 | 25.2621 | 2.020967 | 23.36334 | 1.898761 | 27.67275 | 19.1385
42.04 | 12.631 | 1.010484 | 23.49194 | -10.86094 | 28.16765 | 19.48077
42.06 | 50.5242 | 4.041935 | 23.62121 | 26.90299 | 31.98587 | 22.12146
42.08 | 88.4173 | 7.073386 | 23.75108 | 64.66622 | 33.63155 | 23.25961
42.1 | 50.5242 | 4.041935 | 23.88153 | 26.64267 | 33.97185 | 23.49496
42.12 | 63.1552 | 5.052419 | 24.01249 | 39.14271 | 37.36306 | 25.84032
42.14 | 88.4173 | 7.073386 | 24.14394 | 64.27336 | 36.97975 | 25.57523
42.16 | 88.4173 | 7.073386 | 24.27583 | 64.14147 | 36.19958 | 25.03567
42.18 | 88.4173 | 7.073386 | 24.40812 | 64.00918 | 36.07968 | 24.95274
42.2 | 37.8931 | 3.031451 | 24.54076 | 13.35234 | 39.79539 | 27.52253
42.22 | 50.5242 | 4.041935 | 24.67372 | 25.85048 | 40.86399 | 28.26157
42.24 | 75.7863 | 6.062902 | 24.80696 | 50.97934 | 34.2232 | 23.6688
42.26 | 12.631 | 1.010484 | 24.94045 | -12.30945 | 28.30891 | 19.57847
42.28 | 50.5242 | 4.041935 | 25.07414 | 25.45006 | 24.76042 | 17.12433
42.3 | 50.5242 | 4.041935 | 25.20799 | 25.31621 | 23.3837 | 16.17219
42.32 | 25.2621 | 2.020967 | 25.34195 | -0.07985142 | 21.5857 | 14.92869
42.34 | 63.1552 | 5.052419 | 25.47597 | 37.67923 | 24.89125 | 17.21481
42.36 | 75.7863 | 6.062902 | 25.61001 | 50.17629 | 27.18101 | 18.79841
42.38 | 75.7863 | 6.062902 | 25.74401 | 50.04229 | 30.54438 | 21.12452
42.4 | 37.8931 | 3.031451 | 25.87793 | 12.01517 | 35.77006 | 24.73861
42.42 | 0 | 0 | 26.01172 | -26.01172 | 35.87161 | 24.80884
42.44 | 101.0484 | 8.08387 | 26.14535 | 74.90305 | 38.38066 | 26.5441
42.46 | 75.7863 | 6.062902 | 26.27873 | 49.50757 | 44.00332 | 30.43274
42.48 | 75.7863 | 6.062902 | 26.41181 | 49.37449 | 42.80909 | 29.6068
42.5 | 101.0484 | 8.08387 | 26.54451 | 74.50389 | 39.98008 | 27.65026
42.52 | 88.4173 | 7.073386 | 26.67676 | 61.74054 | 38.53891 | 26.65354
42.54 | 25.2621 | 2.020967 | 26.80851 | -1.546409 | 35.6902 | 24.68338
42.56 | 63.1552 | 5.052419 | 26.93968 | 36.21552 | 35.70768 | 24.69546
42.58 | 63.1552 | 5.052419 | 27.07022 | 36.08498 | 35.80838 | 24.76511
42.6 | 50.5242 | 4.041935 | 27.20005 | 23.32415 | 38.58546 | 26.68574
42.62 | 75.7863 | 6.062902 | 27.32911 | 48.45719 | 33.83589 | 23.40093
42.64 | 50.5242 | 4.041935 | 27.45734 | 23.06686 | 27.20425 | 18.81449
42.66 | 25.2621 | 2.020967 | 27.58467 | -2.322571 | 26.7342 | 18.48939
42.68 | 37.8931 | 3.031451 | 27.71105 | 10.18205 | 27.13222 | 18.76467
42.7 | 88.4173 | 7.073386 | 27.8364 | 60.5809 | 27.61385 | 19.09776
42.72 | 75.7863 | 6.062902 | 27.96067 | 47.82563 | 31.95319 | 22.09885
42.74 | 63.1552 | 5.052419 | 28.08379 | 35.07141 | 32.03652 | 22.15649
42.76 | 50.5242 | 4.041935 | 28.2057 | 22.3185 | 29.98218 | 20.7357
42.78 | 63.1552 | 5.052419 | 28.32634 | 34.82886 | 31.74856 | 21.95733
42.8 | 25.2621 | 2.020967 | 28.44564 | -3.183536 | 33.02078 | 22.8372
42.82 | 88.4173 | 7.073386 | 28.56354 | 59.85376 | 31.32967 | 21.66763
42.84 | 63.1552 | 5.052419 | 28.67999 | 34.47521 | 31.19257 | 21.57281
42.86 | 75.7863 | 6.062902 | 28.79492 | 46.99138 | 30.05774 | 20.78796
42.88 | 50.5242 | 4.041935 | 28.90826 | 21.61594 | 27.68163 | 19.14464
42.9 | 50.5242 | 4.041935 | 29.01996 | 21.50424 | 26.05866 | 18.02219
42.92 | 25.2621 | 2.020967 | 29.12996 | -3.86786 | 24.33003 | 16.82667
42.94 | 88.4173 | 7.073386 | 29.2382 | 59.1791 | 26.26573 | 18.1654
42.96 | 63.1552 | 5.052419 | 29.3446 | 33.8106 | 28.71939 | 19.86236
42.98 | 37.8931 | 3.031451 | 29.44912 | 8.443977 | 29.4118 | 20.34123
43 | 37.8931 | 3.031451 | 29.55169 | 8.341409 | 29.12755 | 20.14464
43.02 | 63.1552 | 5.052419 | 29.65225 | 33.50295 | 29.8198 | 20.6234
43.04 | 75.7863 | 6.062902 | 29.75073 | 46.03557 | 34.62262 | 23.94503
43.06 | 75.7863 | 6.062902 | 29.84708 | 45.93922 | 37.10285 | 25.66037
43.08 | 63.1552 | 5.052419 | 29.94123 | 33.21397 | 41.61683 | 28.78224
43.1 | 50.5242 | 4.041935 | 30.03313 | 20.49107 | 40.55045 | 28.04473
43.12 | 113.6794 | 9.094354 | 30.12272 | 83.55668 | 37.23601 | 25.75246
43.14 | 75.7863 | 6.062902 | 30.20993 | 45.57637 | 31.10786 | 21.51423
43.16 | 63.1552 | 5.052419 | 30.29473 | 32.86047 | 39.88008 | 27.5811
43.18 | 75.7863 | 6.062902 | 30.37704 | 45.40926 | 44.889 | 31.04528
43.2 | 113.6794 | 9.094354 | 30.45681 | 83.22259 | 59.64937 | 41.25356
43.22 | 63.1552 | 5.052419 | 30.534 | 32.6212 | 67.18632 | 46.46612
43.24 | 63.1552 | 5.052419 | 30.60855 | 32.54665 | 74.52359 | 51.54058
43.26 | 75.7863 | 6.062902 | 30.6804 | 45.1059 | 76.67323 | 53.02728
43.28 | 63.1552 | 5.052419 | 30.74951 | 32.40569 | 84.37518 | 58.35395
43.3 | 126.3105 | 10.10484 | 30.81582 | 95.49468 | 95.13136 | 65.79294
43.32 | 189.4657 | 15.15726 | 30.87929 | 158.5864 | 96.99621 | 67.08267
43.34 | 252.6209 | 20.20967 | 30.93988 | 221.681 | 102.8362 | 71.1216
43.36 | 151.5726 | 12.1258 | 30.99753 | 120.5751 | 119.2579 | 82.47891
43.38 | 214.7278 | 17.17822 | 31.0522 | 183.6756 | 125.9503 | 87.10734
43.4 | 50.5242 | 4.041935 | 31.10387 | 19.42033 | 129.9369 | 89.8645
43.42 | 113.6794 | 9.094354 | 31.15249 | 82.52691 | 140.1575 | 96.93304
43.44 | 126.3105 | 10.10484 | 31.19803 | 95.11247 | 144.5921 | 100
43.46 | 227.3588 | 18.18871 | 31.24047 | 196.1183 | 139.5492 | 96.51238
43.48 | 176.8347 | 14.14677 | 31.27976 | 145.5549 | 134.171 | 92.79276
43.5 | 113.6794 | 9.094354 | 31.31589 | 82.36351 | 119.9719 | 82.97265
43.52 | 214.7278 | 17.17822 | 31.34884 | 183.379 | 114.0177 | 78.85476
43.54 | 252.6209 | 20.20967 | 31.37857 | 221.2423 | 113.092 | 78.2145
43.56 | 63.1552 | 5.052419 | 31.40508 | 31.75012 | 117.4134 | 81.20323
43.58 | 138.9415 | 11.11532 | 31.42835 | 107.5131 | 109.9288 | 76.02685
43.6 | 164.2036 | 13.13629 | 31.44837 | 132.7552 | 110.5859 | 76.48133
43.62 | 88.4173 | 7.073386 | 31.46513 | 56.95217 | 101.4768 | 70.18145
43.64 | 63.1552 | 5.052419 | 31.47862 | 31.67658 | 92.79211 | 64.17511
43.66 | 138.9415 | 11.11532 | 31.48883 | 107.4527 | 85.35357 | 59.03061
43.68 | 113.6794 | 9.094354 | 31.49576 | 82.18364 | 89.52533 | 61.9158
43.7 | 189.4657 | 15.15726 | 31.49941 | 157.9663 | 96.20678 | 66.5367
43.72 | 113.6794 | 9.094354 | 31.49976 | 82.17964 | 95.35169 | 65.94532
43.74 | 88.4173 | 7.073386 | 31.49683 | 56.92047 | 98.75291 | 68.29761
43.76 | 88.4173 | 7.073386 | 31.49062 | 56.92668 | 107.2239 | 74.15613
43.78 | 176.8347 | 14.14677 | 31.48113 | 145.3536 | 103.8103 | 71.79531
43.8 | 164.2036 | 13.13629 | 31.46836 | 132.7352 | 101.8122 | 70.41341
43.82 | 138.9415 | 11.11532 | 31.45233 | 107.4892 | 110.103 | 76.14736
43.84 | 176.8347 | 14.14677 | 31.43304 | 145.4017 | 109.1355 | 75.47818
43.86 | 176.8347 | 14.14677 | 31.41051 | 145.4242 | 105.3055 | 72.82938
43.88 | 138.9415 | 11.11532 | 31.38475 | 107.5568 | 99.99639 | 69.1576
43.9 | 63.1552 | 5.052419 | 31.35578 | 31.79942 | 91.10228 | 63.00642
43.92 | 75.7863 | 6.062902 | 31.32362 | 44.46268 | 91.93549 | 63.58267
43.94 | 113.6794 | 9.094354 | 31.28829 | 82.39111 | 85.11643 | 58.8666
43.96 | 126.3105 | 10.10484 | 31.24982 | 95.06068 | 78.13949 | 54.04134
43.98 | 113.6794 | 9.094354 | 31.20823 | 82.47117 | 66.21482 | 45.79423
44 | 164.2036 | 13.13629 | 31.16354 | 133.0401 | 66.69719 | 46.12784
44.02 | 50.5242 | 4.041935 | 31.11579 | 19.40841 | 65.27497 | 45.14423
44.04 | 75.7863 | 6.062902 | 31.065 | 44.7213 | 61.1801 | 42.31221
44.06 | 37.8931 | 3.031451 | 31.0112 | 6.881904 | 59.92496 | 41.44416
44.08 | 101.0484 | 8.08387 | 30.95442 | 70.09398 | 60.86125 | 42.0917
44.1 | 126.3105 | 10.10484 | 30.8947 | 95.4158 | 61.60641 | 42.60705
44.12 | 75.7863 | 6.062902 | 30.83207 | 44.95423 | 57.96107 | 40.08593
44.14 | 113.6794 | 9.094354 | 30.76656 | 82.91284 | 53.10464 | 36.72722
44.16 | 75.7863 | 6.062902 | 30.69821 | 45.08809 | 49.8738 | 34.49277
44.18 | 126.3105 | 10.10484 | 30.62705 | 95.68345 | 48.24374 | 33.36542
44.2 | 37.8931 | 3.031451 | 30.55313 | 7.339968 | 43.44114 | 30.04393
44.22 | 50.5242 | 4.041935 | 30.47649 | 20.04771 | 42.19645 | 29.1831
44.24 | 63.1552 | 5.052419 | 30.39716 | 32.75804 | 35.75999 | 24.73164
44.26 | 75.7863 | 6.062902 | 30.31518 | 45.47112 | 32.91439 | 22.76362
44.28 | 75.7863 | 6.062902 | 30.23061 | 45.55569 | 25.17836 | 17.41338
44.3 | 63.1552 | 5.052419 | 30.14347 | 33.01173 | 26.01286 | 17.99052
44.32 | 37.8931 | 3.031451 | 30.05381 | 7.839286 | 28.01018 | 19.37186
44.34 | 37.8931 | 3.031451 | 29.96169 | 7.931414 | 26.62819 | 18.41608
44.36 | 37.8931 | 3.031451 | 29.86713 | 8.025971 | 27.52792 | 19.03834
44.38 | 25.2621 | 2.020967 | 29.77019 | -4.508086 | 25.81217 | 17.85172
44.4 | 63.1552 | 5.052419 | 29.6709 | 33.4843 | 30.04473 | 20.77896
44.42 | 101.0484 | 8.08387 | 29.56932 | 71.47908 | 26.41357 | 18.26765
44.44 | 88.4173 | 7.073386 | 29.46547 | 58.95183 | 25.66682 | 17.7512
44.46 | 63.1552 | 5.052419 | 29.35941 | 33.79579 | 24.50523 | 16.94784
44.48 | 88.4173 | 7.073386 | 29.25117 | 59.16613 | 27.67729 | 19.14164
44.5 | 25.2621 | 2.020967 | 29.1408 | -3.878701 | 28.3162 | 19.58351
44.52 | 37.8931 | 3.031451 | 29.02834 | 8.864755 | 32.58257 | 22.53414
44.54 | 37.8931 | 3.031451 | 28.91384 | 8.979256 | 35.09198 | 24.26965
44.56 | 50.5242 | 4.041935 | 28.79734 | 21.72686 | 34.70474 | 24.00183
44.58 | 63.1552 | 5.052419 | 28.67887 | 34.47633 | 30.79317 | 21.29658
44.6 | 50.5242 | 4.041935 | 28.55849 | 21.96571 | 30.76491 | 21.27704
44.62 | 88.4173 | 7.073386 | 28.43622 | 59.98108 | 29.74753 | 20.57342
44.64 | 63.1552 | 5.052419 | 28.31213 | 34.84307 | 34.53757 | 23.88622
44.66 | 88.4173 | 7.073386 | 28.18624 | 60.23106 | 34.4281 | 23.8105
44.68 | 50.5242 | 4.041935 | 28.05861 | 22.46559 | 38.83765 | 26.86015
44.7 | 101.0484 | 8.08387 | 27.92928 | 73.11912 | 43.29019 | 29.93954
44.72 | 50.5242 | 4.041935 | 27.7983 | 22.7259 | 45.15541 | 31.22952
44.74 | 37.8931 | 3.031451 | 27.66572 | 10.22738 | 44.97831 | 31.10704
44.76 | 63.1552 | 5.052419 | 27.53158 | 35.62362 | 43.19239 | 29.8719
44.78 | 113.6794 | 9.094354 | 27.39594 | 86.28346 | 38.81901 | 26.84726
44.8 | 37.8931 | 3.031451 | 27.25884 | 10.63426 | 37.74627 | 26.10535
44.82 | 75.7863 | 6.062902 | 27.12033 | 48.66597 | 34.08596 | 23.57388
44.84 | 37.8931 | 3.031451 | 26.98047 | 10.91263 | 31.69052 | 21.91719
44.86 | 113.6794 | 9.094354 | 26.83931 | 86.84009 | 29.18902 | 20.18715
44.88 | 37.8931 | 3.031451 | 26.69691 | 11.19619 | 29.83931 | 20.63689
44.9 | 63.1552 | 5.052419 | 26.55331 | 36.60189 | 27.79446 | 19.22267
44.92 | 25.2621 | 2.020967 | 26.40857 | -1.146466 | 27.613 | 19.09718
44.94 | 37.8931 | 3.031451 | 26.26274 | 11.63036 | 26.78435 | 18.52408
44.96 | 37.8931 | 3.031451 | 26.11589 | 11.77721 | 27.4969 | 19.01688
44.98 | 75.7863 | 6.062902 | 25.96806 | 49.81824 | 27.55389 | 19.05629
45 | 37.8931 | 3.031451 | 25.81931 | 12.07379 | 29.95302 | 20.71554
45.02 | 50.5242 | 4.041935 | 25.6697 | 24.8545 | 27.51779 | 19.03133
45.04 | 75.7863 | 6.062902 | 25.51928 | 50.26702 | 29.27445 | 20.24623
45.06 | 63.1552 | 5.052419 | 25.36811 | 37.78709 | 26.15946 | 18.09191
45.08 | 50.5242 | 4.041935 | 25.21624 | 25.30796 | 28.66081 | 19.82184
45.1 | 50.5242 | 4.041935 | 25.06374 | 25.46046 | 27.00886 | 18.67935
45.12 | 88.4173 | 7.073386 | 24.91066 | 63.50664 | 29.04895 | 20.09028
45.14 | 63.1552 | 5.052419 | 24.75706 | 38.39814 | 28.45929 | 19.68247
45.16 | 12.631 | 1.010484 | 24.603 | -11.972 | 28.06416 | 19.4092
45.18 | 25.2621 | 2.020967 | 24.44854 | 0.8135552 | 24.6882 | 17.07438
45.2 | 50.5242 | 4.041935 | 24.29374 | 26.23046 | 24.73565 | 17.1072
45.22 | 50.5242 | 4.041935 | 24.13865 | 26.38555 | 20.98872 | 14.51582
45.24 | 25.2621 | 2.020967 | 23.9833 | 1.278799 | 17.1388 | 11.85321
45.26 | 50.5242 | 4.041935 | 23.82776 | 26.69644 | 15.89869 | 10.99555
45.28 | 63.1552 | 5.052419 | 23.67207 | 39.48313 | 14.79912 | 10.23508
45.3 | 63.1552 | 5.052419 | 23.51629 | 39.63891 | 13.44776 | 9.300481
45.32 | 37.8931 | 3.031451 | 23.36046 | 14.53264 | 13.96281 | 9.656691
45.34 | 25.2621 | 2.020967 | 23.20465 | 2.057454 | 17.56645 | 12.14897
45.36 | 12.631 | 1.010484 | 23.04889 | -10.41789 | 20.77363 | 14.36706
45.38 | 37.8931 | 3.031451 | 22.89326 | 14.99984 | 17.34518 | 11.99594
45.4 | 25.2621 | 2.020967 | 22.73778 | 2.524321 | 15.95224 | 11.03258
45.42 | 37.8931 | 3.031451 | 22.5825 | 15.3106 | 15.1826 | 10.5003
45.44 | 50.5242 | 4.041935 | 22.42747 | 28.09673 | 14.0989 | 9.750811
45.46 | 50.5242 | 4.041935 | 22.27273 | 28.25147 | 12.97361 | 8.972562
45.48 | 50.5242 | 4.041935 | 22.11832 | 28.40588 | 11.8067 | 8.165523
45.5 | 50.5242 | 4.041935 | 21.96429 | 28.55991 | 11.1927 | 7.740883
45.52 | 25.2621 | 2.020967 | 21.81068 | 3.451416 | 11.95742 | 8.269761
45.54 | 25.2621 | 2.020967 | 21.65754 | 3.604555 | 14.29074 | 9.883486
45.56 | 12.631 | 1.010484 | 21.50492 | -8.87392 | 17.51544 | 12.1137
45.58 | 50.5242 | 4.041935 | 21.35286 | 29.17134 | 18.17126 | 12.56726
45.6 | 25.2621 | 2.020967 | 21.20139 | 4.06071 | 21.67147 | 14.98801
45.62 | 37.8931 | 3.031451 | 21.05056 | 16.84254 | 22.52014 | 15.57495
45.64 | 50.5242 | 4.041935 | 20.9004 | 29.6238 | 22.24913 | 15.38752
45.66 | 25.2621 | 2.020967 | 20.75096 | 4.511144 | 26.31302 | 18.19811
45.68 | 50.5242 | 4.041935 | 20.60226 | 29.92194 | 28.86488 | 19.96298
45.7 | 75.7863 | 6.062902 | 20.45436 | 55.33194 | 30.42083 | 21.03907
45.72 | 88.4173 | 7.073386 | 20.30728 | 68.11002 | 30.74958 | 21.26644
45.74 | 63.1552 | 5.052419 | 20.16107 | 42.99413 | 31.92807 | 22.08148
45.76 | 37.8931 | 3.031451 | 20.01578 | 17.87732 | 31.2434 | 21.60796
45.78 | 50.5242 | 4.041935 | 19.87144 | 30.65276 | 29.36032 | 20.30562
45.8 | 25.2621 | 2.020967 | 19.7281 | 5.534002 | 29.92895 | 20.69889
45.82 | 37.8931 | 3.031451 | 19.5858 | 18.3073 | 27.53595 | 19.04389
45.84 | 63.1552 | 5.052419 | 19.44458 | 43.71062 | 21.95003 | 15.18066
45.86 | 12.631 | 1.010484 | 19.3045 | -6.673498 | 20.90504 | 14.45795
45.88 | 25.2621 | 2.020967 | 19.16559 | 6.096511 | 14.86262 | 10.279
45.9 | 37.8931 | 3.031451 | 19.02789 | 18.86521 | 11.55661 | 7.992564
45.92 | 63.1552 | 5.052419 | 18.89145 | 44.26375 | 12.16791 | 8.415336
45.94 | 25.2621 | 2.020967 | 18.7563 | 6.505802 | 11.52677 | 7.971926
45.96 | 37.8931 | 3.031451 | 18.62248 | 19.27062 | 11.99504 | 8.295778
45.98 | 25.2621 | 2.020967 | 18.49003 | 6.77207 | 13.01936 | 9.004202
46 | 12.631 | 1.010484 | 18.35899 | -5.727995 | 14.20745 | 9.825884
46.02 | 12.631 | 1.010484 | 18.22941 | -5.598412 | 13.75482 | 9.512844
46.04 | 63.1552 | 5.052419 | 18.10132 | 45.05388 | 12.75978 | 8.824679
46.06 | 12.631 | 1.010484 | 17.97474 | -5.343741 | 17.81656 | 12.32195
46.08 | 50.5242 | 4.041935 | 17.84971 | 32.67449 | 17.14881 | 11.86013
46.1 | 37.8931 | 3.031451 | 17.72626 | 20.16684 | 16.21108 | 11.2116
46.12 | 12.631 | 1.010484 | 17.6044 | -4.973403 | 17.20007 | 11.89558
46.14 | 63.1552 | 5.052419 | 17.48417 | 45.67103 | 21.96147 | 15.18857
46.16 | 50.5242 | 4.041935 | 17.36559 | 33.15861 | 22.13787 | 15.31057
46.18 | 25.2621 | 2.020967 | 17.24868 | 8.013423 | 22.51905 | 15.5742
46.2 | 37.8931 | 3.031451 | 17.13346 | 20.75964 | 25.18196 | 17.41587
46.22 | 37.8931 | 3.031451 | 17.01995 | 20.87315 | 23.09876 | 15.97513
46.24 | 63.1552 | 5.052419 | 16.90819 | 46.24701 | 21.01795 | 14.53603
46.26 | 12.631 | 1.010484 | 16.79818 | -4.167182 | 23.02322 | 15.92288
46.28 | 37.8931 | 3.031451 | 16.68997 | 21.20313 | 20.75717 | 14.35568
46.3 | 50.5242 | 4.041935 | 16.58356 | 33.94064 | 19.05088 | 13.1756
46.32 | 37.8931 | 3.031451 | 16.47899 | 21.41411 | 15.55482 | 10.75773
46.34 | 12.631 | 1.010484 | 16.37626 | -3.745263 | 10.18641 | 7.04493
46.36 | 37.8931 | 3.031451 | 16.27541 | 21.61769 | 13.37997 | 9.253598
46.38 | 50.5242 | 4.041935 | 16.17646 | 34.34774 | 15.63845 | 10.81557
46.4 | 0 | 0 | 16.07942 | -16.07942 | 11.27602 | 7.798503
46.42 | 37.8931 | 3.031451 | 15.9843 | 21.9088 | 10.18194 | 7.041836
46.44 | 25.2621 | 2.020967 | 15.89113 | 9.37097 | 13.21094 | 9.136699
46.46 | 12.631 | 1.010484 | 15.7999 | -3.168896 | 18.83111 | 13.02362
46.48 | 12.631 | 1.010484 | 15.71061 | -3.079608 | 20.80331 | 14.38759
46.5 | 37.8931 | 3.031451 | 15.62327 | 22.26983 | 21.72062 | 15.022
46.52 | 63.1552 | 5.052419 | 15.53787 | 47.61733 | 22.92503 | 15.85497
46.54 | 75.7863 | 6.062902 | 15.45442 | 60.33188 | 23.04565 | 15.93839
46.56 | 12.631 | 1.010484 | 15.37291 | -2.741912 | 20.19546 | 13.9672
46.58 | 12.631 | 1.010484 | 15.29335 | -2.662351 | 22.25701 | 15.39297
46.6 | 88.4173 | 7.073386 | 15.21573 | 73.20157 | 23.42058 | 16.1977
46.62 | 75.7863 | 6.062902 | 15.14006 | 60.64624 | 18.93355 | 13.09446
46.64 | 25.2621 | 2.020967 | 15.06632 | 10.19578 | 23.42133 | 16.19821
46.66 | 12.631 | 1.010484 | 14.99451 | -2.363514 | 28.86514 | 19.96316
46.68 | 0 | 0 | 14.92465 | -14.92465 | 31.45379 | 21.75347
46.7 | 25.2621 | 2.020967 | 14.85671 | 10.40539 | 31.89337 | 22.05748
46.72 | 37.8931 | 3.031451 | 14.79068 | 23.10242 | 30.34492 | 20.98657
46.74 | 50.5242 | 4.041935 | 14.72655 | 35.79765 | 33.17147 | 22.94142
46.76 | 75.7863 | 6.062902 | 14.6643 | 61.122 | 36.84674 | 25.48324
46.78 | 37.8931 | 3.031451 | 14.60391 | 23.28919 | 35.17291 | 24.32562
46.8 | 75.7863 | 6.062902 | 14.54536 | 61.24094 | 28.85606 | 19.95688
46.82 | 126.3105 | 10.10484 | 14.48865 | 111.8219 | 28.4214 | 19.65627
46.84 | 50.5242 | 4.041935 | 14.43375 | 36.09045 | 33.20416 | 22.96403
46.86 | 12.631 | 1.010484 | 14.38065 | -1.74965 | 33.15401 | 22.92935
46.88 | 12.631 | 1.010484 | 14.32935 | -1.698347 | 30.38923 | 21.01722
46.9 | 12.631 | 1.010484 | 14.27983 | -1.648825 | 22.70898 | 15.70555
46.92 | 50.5242 | 4.041935 | 14.23207 | 36.29213 | 22.31079 | 15.43016
46.94 | 12.631 | 1.010484 | 14.18606 | -1.555065 | 17.49679 | 12.10079
46.96 | 12.631 | 1.010484 | 14.1418 | -1.510796 | 14.3162 | 9.901096
46.98 | 12.631 | 1.010484 | 14.09924 | -1.468245 | 12.18269 | 8.425562
47 | 63.1552 | 5.052419 | 14.05839 | 49.09681 | 13.13196 | 9.082073
47.02 | 75.7863 | 6.062902 | 14.01923 | 61.76707 | 17.00297 | 11.75927
47.04 | 12.631 | 1.010484 | 13.98172 | -1.350718 | 27.06603 | 18.71889
47.06 | 25.2621 | 2.020967 | 13.94586 | 11.31624 | 32.14358 | 22.23053
47.08 | 37.8931 | 3.031451 | 13.91162 | 23.98148 | 34.9402 | 24.16467
47.1 | 88.4173 | 7.073386 | 13.87899 | 74.53831 | 34.275 | 23.70462
47.12 | 0 | 0 | 13.84795 | -13.84795 | 33.40175 | 23.10068
47.14 | 63.1552 | 5.052419 | 13.81848 | 49.33672 | 36.98643 | 25.57985
47.16 | 63.1552 | 5.052419 | 13.79056 | 49.36464 | 37.25386 | 25.7648
47.18 | 101.0484 | 8.08387 | 13.76415 | 87.28425 | 36.94582 | 25.55176
47.2 | 37.8931 | 3.031451 | 13.73922 | 24.15388 | 35.58749 | 24.61234
47.22 | 37.8931 | 3.031451 | 13.71576 | 24.17734 | 36.59783 | 25.3111
47.24 | 25.2621 | 2.020967 | 13.69372 | 11.56838 | 37.75126 | 26.10881
47.26 | 37.8931 | 3.031451 | 13.6731 | 24.22 | 31.83005 | 22.01369
47.28 | 25.2621 | 2.020967 | 13.65385 | 11.60825 | 28.17023 | 19.48256
47.3 | 63.1552 | 5.052419 | 13.63597 | 49.51923 | 24.17871 | 16.72202
47.32 | 63.1552 | 5.052419 | 13.61942 | 49.53578 | 26.21854 | 18.13277
47.34 | 37.8931 | 3.031451 | 13.60417 | 24.28893 | 22.12116 | 15.29901
47.36 | 37.8931 | 3.031451 | 13.59022 | 24.30288 | 17.10994 | 11.83325
47.38 | 25.2621 | 2.020967 | 13.57753 | 11.68457 | 15.11586 | 10.45414
47.4 | 12.631 | 1.010484 | 13.56608 | -0.9350827 | 19.78911 | 13.68617
47.42 | 12.631 | 1.010484 | 13.55586 | -0.9248587 | 18.37478 | 12.70801
47.44 | 25.2621 | 2.020967 | 13.54683 | 11.71527 | 22.28585 | 15.41291
47.46 | 63.1552 | 5.052419 | 13.53899 | 49.61621 | 22.56622 | 15.60682
47.48 | 37.8931 | 3.031451 | 13.5323 | 24.3608 | 26.43367 | 18.28155
47.5 | 50.5242 | 4.041935 | 13.52673 | 36.99747 | 26.5053 | 18.33109
47.52 | 25.2621 | 2.020967 | 13.52228 | 11.73982 | 32.98425 | 22.81194
47.54 | 12.631 | 1.010484 | 13.51893 | -0.8879252 | 38.61152 | 26.70376
47.56 | 88.4173 | 7.073386 | 13.51664 | 74.90066 | 43.03612 | 29.76382
47.58 | 75.7863 | 6.062902 | 13.51539 | 62.27091 | 43.74758 | 30.25587
47.6 | 50.5242 | 4.041935 | 13.51518 | 37.00902 | 45.45313 | 31.43543
47.62 | 101.0484 | 8.08387 | 13.51598 | 87.53242 | 46.06346 | 31.85753
47.64 | 37.8931 | 3.031451 | 13.51777 | 24.37533 | 47.18066 | 32.63019
47.66 | 75.7863 | 6.062902 | 13.52053 | 62.26577 | 43.03637 | 29.76399
47.68 | 37.8931 | 3.031451 | 13.52426 | 24.36884 | 44.03602 | 30.45535
47.7 | 75.7863 | 6.062902 | 13.52893 | 62.25737 | 41.07487 | 28.40742
47.72 | 25.2621 | 2.020967 | 13.53453 | 11.72757 | 40.35492 | 27.9095
47.74 | 37.8931 | 3.031451 | 13.54106 | 24.35204 | 35.98802 | 24.88935
47.76 | 25.2621 | 2.020967 | 13.54849 | 11.71361 | 30.05112 | 20.78338
47.78 | 75.7863 | 6.062902 | 13.55682 | 62.22948 | 26.08292 | 18.03897
47.8 | 50.5242 | 4.041935 | 13.56603 | 36.95817 | 24.71934 | 17.09592
47.82 | 37.8931 | 3.031451 | 13.57611 | 24.31699 | 24.30872 | 16.81193
47.84 | 0 | 0 | 13.58706 | -13.58706 | 27.52676 | 19.03753
47.86 | 63.1552 | 5.052419 | 13.59886 | 49.55634 | 24.0217 | 16.61343
47.88 | 25.2621 | 2.020967 | 13.61149 | 11.65061 | 22.00232 | 15.21682
47.9 | 50.5242 | 4.041935 | 13.62494 | 36.89926 | 20.01515 | 13.8425
47.92 | 25.2621 | 2.020967 | 13.63917 | 11.62293 | 23.03998 | 15.93447
47.94 | 37.8931 | 3.031451 | 13.65417 | 24.23893 | 24.00773 | 16.60377
47.96 | 25.2621 | 2.020967 | 13.66992 | 11.59218 | 24.95407 | 17.25826
47.98 | 75.7863 | 6.062902 | 13.6864 | 62.0999 | 25.79646 | 17.84085
48 | 50.5242 | 4.041935 | 13.70359 | 36.82061 | 30.57733 | 21.14731
48.02 | 12.631 | 1.010484 | 13.72147 | -1.090472 | 37.10002 | 25.65841
48.04 | 12.631 | 1.010484 | 13.74002 | -1.109024 | 40.53756 | 28.03582
48.06 | 50.5242 | 4.041935 | 13.75923 | 36.76497 | 37.9872 | 26.27198
48.08 | 88.4173 | 7.073386 | 13.77907 | 74.63823 | 37.30256 | 25.79849
48.1 | 75.7863 | 6.062902 | 13.79953 | 61.98677 | 36.32414 | 25.12181
48.12 | 63.1552 | 5.052419 | 13.82058 | 49.33462 | 37.08762 | 25.64983
48.14 | 50.5242 | 4.041935 | 13.84222 | 36.68198 | 36.60763 | 25.31787
48.16 | 63.1552 | 5.052419 | 13.86442 | 49.29078 | 36.25508 | 25.07405
48.18 | 50.5242 | 4.041935 | 13.88718 | 36.63702 | 34.18425 | 23.64186
48.2 | 50.5242 | 4.041935 | 13.91047 | 36.61373 | 35.61853 | 24.63381
48.22 | 0 | 0 | 13.93429 | -13.93429 | 36.28427 | 25.09424
48.24 | 12.631 | 1.010484 | 13.95862 | -1.327619 | 30.99942 | 21.43922
48.26 | 37.8931 | 3.031451 | 13.98344 | 23.90966 | 25.84208 | 17.87241
48.28 | 75.7863 | 6.062902 | 14.00872 | 61.77758 | 23.6738 | 16.37282
48.3 | 50.5242 | 4.041935 | 14.03443 | 36.48977 | 23.99081 | 16.59207
48.32 | 50.5242 | 4.041935 | 14.06055 | 36.46365 | 26.91705 | 18.61585
48.34 | 37.8931 | 3.031451 | 14.08706 | 23.80604 | 28.10039 | 19.43425
48.36 | 37.8931 | 3.031451 | 14.11392 | 23.77918 | 27.66474 | 19.13296
48.38 | 37.8931 | 3.031451 | 14.14113 | 23.75197 | 28.63679 | 19.80523
48.4 | 37.8931 | 3.031451 | 14.16864 | 23.72446 | 30.66559 | 21.20835
48.42 | 25.2621 | 2.020967 | 14.19645 | 11.06565 | 30.18358 | 20.87499
48.44 | 63.1552 | 5.052419 | 14.22452 | 48.93068 | 25.34505 | 17.52866
48.46 | 50.5242 | 4.041935 | 14.25284 | 36.27136 | 21.75327 | 15.04458
48.48 | 37.8931 | 3.031451 | 14.28139 | 23.61171 | 19.71795 | 13.63695
48.5 | 50.5242 | 4.041935 | 14.31015 | 36.21405 | 22.61675 | 15.64177
48.52 | 12.631 | 1.010484 | 14.33909 | -1.708091 | 22.52587 | 15.57891
48.54 | 25.2621 | 2.020967 | 14.3682 | 10.8939 | 22.4307 | 15.51309
48.56 | 37.8931 | 3.031451 | 14.39746 | 23.49564 | 23.70213 | 16.39241
48.58 | 37.8931 | 3.031451 | 14.42684 | 23.46626 | 21.23655 | 14.68722
48.6 | 12.631 | 1.010484 | 14.45633 | -1.825332 | 24.05617 | 16.63727
48.62 | 50.5242 | 4.041935 | 14.48591 | 36.03829 | 27.16887 | 18.79002
48.64 | 63.1552 | 5.052419 | 14.51556 | 48.63964 | 27.63061 | 19.10935
48.66 | 50.5242 | 4.041935 | 14.54525 | 35.97895 | 29.25258 | 20.23111
48.68 | 50.5242 | 4.041935 | 14.57496 | 35.94924 | 31.0562 | 21.4785
48.7 | 25.2621 | 2.020967 | 14.60469 | 10.65741 | 33.97882 | 23.49978
48.72 | 50.5242 | 4.041935 | 14.6344 | 35.8898 | 38.99905 | 26.97178
48.74 | 63.1552 | 5.052419 | 14.66409 | 48.49111 | 37.71823 | 26.08596
48.76 | 37.8931 | 3.031451 | 14.69373 | 23.19937 | 34.57109 | 23.9094
48.78 | 101.0484 | 8.08387 | 14.72331 | 86.32509 | 35.32191 | 24.42867
48.8 | 37.8931 | 3.031451 | 14.75281 | 23.14029 | 33.68617 | 23.29738
48.82 | 25.2621 | 2.020967 | 14.78223 | 10.47987 | 32.75659 | 22.65449
48.84 | 37.8931 | 3.031451 | 14.81153 | 23.08157 | 36.64584 | 25.3443
48.86 | 63.1552 | 5.052419 | 14.84072 | 48.31448 | 37.86365 | 26.18653
48.88 | 63.1552 | 5.052419 | 14.86978 | 48.28542 | 38.7719 | 26.81468
48.9 | 37.8931 | 3.031451 | 14.89869 | 22.99441 | 39.01964 | 26.98602
48.92 | 12.631 | 1.010484 | 14.92746 | -2.296457 | 36.41015 | 25.1813
48.94 | 50.5242 | 4.041935 | 14.95605 | 35.56815 | 32.51668 | 22.48856
48.96 | 88.4173 | 7.073386 | 14.98448 | 73.43282 | 31.1504 | 21.54365
48.98 | 50.5242 | 4.041935 | 15.01271 | 35.51149 | 28.93371 | 20.01058
49 | 88.4173 | 7.073386 | 15.04074 | 73.37656 | 30.42519 | 21.04209
49.02 | 50.5242 | 4.041935 | 15.06856 | 35.45564 | 29.50546 | 20.406
49.04 | 0 | 0 | 15.09617 | -15.09617 | 25.9722 | 17.9624
49.06 | 37.8931 | 3.031451 | 15.12355 | 22.76955 | 27.31571 | 18.89157
49.08 | 25.2621 | 2.020967 | 15.15069 | 10.11141 | 28.78746 | 19.90944
49.1 | 25.2621 | 2.020967 | 15.17755 | 10.08455 | 30.23885 | 20.91321
49.12 | 25.2621 | 2.020967 | 15.20413 | 10.05797 | 30.22055 | 20.90056
49.14 | 63.1552 | 5.052419 | 15.23039 | 47.92481 | 23.98407 | 16.58741
49.16 | 50.5242 | 4.041935 | 15.25632 | 35.26788 | 22.87219 | 15.81843
49.18 | 37.8931 | 3.031451 | 15.28189 | 22.61121 | 23.43708 | 16.20911
49.2 | 63.1552 | 5.052419 | 15.30709 | 47.84811 | 22.54476 | 15.59198
49.22 | 50.5242 | 4.041935 | 15.33189 | 35.19231 | 27.14459 | 18.77322
49.24 | 75.7863 | 6.062902 | 15.35629 | 60.43001 | 28.21441 | 19.51311
49.26 | 12.631 | 1.010484 | 15.38025 | -2.74925 | 27.00538 | 18.67695
49.28 | 25.2621 | 2.020967 | 15.40377 | 9.858331 | 27.3989 | 18.9491
49.3 | 25.2621 | 2.020967 | 15.42682 | 9.835277 | 24.06015 | 16.64002
49.32 | 12.631 | 1.010484 | 15.44939 | -2.818394 | 23.10852 | 15.98188
49.34 | 63.1552 | 5.052419 | 15.47146 | 47.68374 | 18.30079 | 12.65684
49.36 | 25.2621 | 2.020967 | 15.49301 | 9.769094 | 18.86146 | 13.0446
49.38 | 50.5242 | 4.041935 | 15.51401 | 35.01019 | 20.00076 | 13.83254
49.4 | 50.5242 | 4.041935 | 15.53444 | 34.98976 | 20.89286 | 14.44952
49.42 | 25.2621 | 2.020967 | 15.55429 | 9.707805 | 22.01266 | 15.22397
49.44 | 50.5242 | 4.041935 | 15.57354 | 34.95066 | 22.42285 | 15.50766
49.46 | 25.2621 | 2.020967 | 15.59217 | 9.669929 | 26.91325 | 18.61323
49.48 | 25.2621 | 2.020967 | 15.61016 | 9.651941 | 26.61035 | 18.40374
49.5 | 63.1552 | 5.052419 | 15.62749 | 47.52771 | 26.45263 | 18.29466
49.52 | 25.2621 | 2.020967 | 15.64414 | 9.617956 | 23.88416 | 16.51831
49.54 | 75.7863 | 6.062902 | 15.66011 | 60.12619 | 26.93615 | 18.62907
49.56 | 50.5242 | 4.041935 | 15.67536 | 34.84884 | 31.40102 | 21.71697
49.58 | 37.8931 | 3.031451 | 15.6899 | 22.2032 | 34.02087 | 23.52887
49.6 | 25.2621 | 2.020967 | 15.70369 | 9.558411 | 39.38322 | 27.23747
49.62 | 50.5242 | 4.041935 | 15.71673 | 34.80747 | 41.05487 | 28.39359
49.64 | 63.1552 | 5.052419 | 15.72901 | 47.42619 | 38.40821 | 26.56315
49.66 | 50.5242 | 4.041935 | 15.7405 | 34.7837 | 44.30552 | 30.64174
49.68 | 63.1552 | 5.052419 | 15.75121 | 47.40399 | 45.70699 | 31.61099
49.7 | 75.7863 | 6.062902 | 15.76111 | 60.02519 | 46.88628 | 32.42659
49.72 | 126.3105 | 10.10484 | 15.7702 | 110.5403 | 47.21578 | 32.65448
49.74 | 37.8931 | 3.031451 | 15.77846 | 22.11464 | 47.71127 | 32.99716
49.76 | 63.1552 | 5.052419 | 15.7859 | 47.3693 | 52.21286 | 36.11046
49.78 | 50.5242 | 4.041935 | 15.7925 | 34.7317 | 56.67813 | 39.19864
49.8 | 25.2621 | 2.020967 | 15.79825 | 9.463851 | 58.79062 | 40.65965
49.82 | 75.7863 | 6.062902 | 15.80316 | 59.98314 | 54.98278 | 38.02614
49.84 | 126.3105 | 10.10484 | 15.80721 | 110.5033 | 50.20543 | 34.72213
49.86 | 37.8931 | 3.031451 | 15.8104 | 22.0827 | 45.0119 | 31.13027
49.88 | 63.1552 | 5.052419 | 15.81274 | 47.34246 | 43.98965 | 30.42329
49.9 | 50.5242 | 4.041935 | 15.81422 | 34.70998 | 35.91568 | 24.83932
49.92 | 101.0484 | 8.08387 | 15.81484 | 85.23356 | 31.27388 | 21.62905
49.94 | 63.1552 | 5.052419 | 15.81459 | 47.34061 | 35.86984 | 24.80761
49.96 | 50.5242 | 4.041935 | 15.8135 | 34.7107 | 37.72489 | 26.09057
49.98 | 12.631 | 1.010484 | 15.81154 | -3.180544 | 40.6007 | 28.07948
50 | 0 | 0 | 15.80874 | -15.80874 | 41.98676 | 29.03808
50.02 | 37.8931 | 3.031451 | 15.80509 | 22.08801 | 40.30986 | 27.87833
50.04 | 63.1552 | 5.052419 | 15.80058 | 47.35462 | 39.33992 | 27.20752
50.06 | 88.4173 | 7.073386 | 15.79518 | 72.62212 | 44.18883 | 30.56103
50.08 | 12.631 | 1.010484 | 15.7889 | -3.157897 | 44.8847 | 31.0423
50.1 | 126.3105 | 10.10484 | 15.78171 | 110.5288 | 47.38591 | 32.77214
50.12 | 126.3105 | 10.10484 | 15.7736 | 110.5369 | 49.09937 | 33.95717
50.14 | 88.4173 | 7.073386 | 15.76456 | 72.65274 | 55.91325 | 38.66966
50.16 | 50.5242 | 4.041935 | 15.75458 | 34.76962 | 63.39286 | 43.84256
50.18 | 50.5242 | 4.041935 | 15.74365 | 34.78055 | 65.29907 | 45.1609
50.2 | 50.5242 | 4.041935 | 15.73176 | 34.79244 | 63.43633 | 43.87263
50.22 | 50.5242 | 4.041935 | 15.71891 | 34.80529 | 60.03026 | 41.51699
50.24 | 88.4173 | 7.073386 | 15.70508 | 72.71222 | 56.09663 | 38.79648
50.26 | 88.4173 | 7.073386 | 15.69027 | 72.72703 | 52.18875 | 36.09379
50.28 | 75.7863 | 6.062902 | 15.67447 | 60.11183 | 51.01947 | 35.28511
50.3 | 75.7863 | 6.062902 | 15.65768 | 60.12862 | 40.49867 | 28.00892
50.32 | 75.7863 | 6.062902 | 15.63991 | 60.14639 | 40.80135 | 28.21825
50.34 | 63.1552 | 5.052419 | 15.62114 | 47.53406 | 45.57689 | 31.52102
50.36 | 12.631 | 1.010484 | 15.60138 | -2.970382 | 43.33387 | 29.96974
50.38 | 63.1552 | 5.052419 | 15.58063 | 47.57457 | 42.74351 | 29.56145
50.4 | 63.1552 | 5.052419 | 15.55889 | 47.59631 | 40.96907 | 28.33425
50.42 | 37.8931 | 3.031451 | 15.53616 | 22.35694 | 42.90774 | 29.67503
50.44 | 50.5242 | 4.041935 | 15.51243 | 35.01177 | 43.95963 | 30.40252
50.46 | 63.1552 | 5.052419 | 15.48771 | 47.66749 | 48.91455 | 33.82935
50.48 | 50.5242 | 4.041935 | 15.462 | 35.0622 | 52.12797 | 36.05175
50.5 | 101.0484 | 8.08387 | 15.4353 | 85.6131 | 55.52818 | 38.40334
50.52 | 75.7863 | 6.062902 | 15.40761 | 60.37869 | 58.05813 | 40.15306
50.54 | 37.8931 | 3.031451 | 15.37894 | 22.51416 | 63.017 | 43.58261
50.56 | 126.3105 | 10.10484 | 15.3493 | 110.9612 | 63.89312 | 44.18854
50.58 | 88.4173 | 7.073386 | 15.31869 | 73.09861 | 59.54684 | 41.18265
50.6 | 113.6794 | 9.094354 | 15.28712 | 98.39228 | 59.00033 | 40.80468
50.62 | 63.1552 | 5.052419 | 15.25459 | 47.90061 | 58.2896 | 40.31314
50.64 | 63.1552 | 5.052419 | 15.22113 | 47.93407 | 57.95969 | 40.08497
50.66 | 37.8931 | 3.031451 | 15.18675 | 22.70635 | 53.96815 | 37.32442
50.68 | 63.1552 | 5.052419 | 15.15145 | 48.00375 | 47.34314 | 32.74256
50.7 | 50.5242 | 4.041935 | 15.11525 | 35.40895 | 42.08577 | 29.10656
50.72 | 63.1552 | 5.052419 | 15.07817 | 48.07703 | 41.09882 | 28.42398
50.74 | 25.2621 | 2.020967 | 15.04023 | 10.22187 | 40.7734 | 28.19892
50.76 | 63.1552 | 5.052419 | 15.00143 | 48.15377 | 36.90603 | 25.52424
50.78 | 75.7863 | 6.062902 | 14.96181 | 60.82449 | 39.55115 | 27.35361
50.8 | 63.1552 | 5.052419 | 14.92136 | 48.23384 | 37.06456 | 25.63388
50.82 | 63.1552 | 5.052419 | 14.88013 | 48.27507 | 38.75332 | 26.80183
50.84 | 12.631 | 1.010484 | 14.83812 | -2.20712 | 43.98154 | 30.41767
50.86 | 50.5242 | 4.041935 | 14.79536 | 35.72884 | 48.07087 | 33.24586
50.88 | 101.0484 | 8.08387 | 14.75186 | 86.29654 | 49.17556 | 34.00986
50.9 | 75.7863 | 6.062902 | 14.70765 | 61.07865 | 54.12107 | 37.43018
50.92 | 75.7863 | 6.062902 | 14.66275 | 61.12355 | 58.43138 | 40.4112
50.94 | 50.5242 | 4.041935 | 14.61717 | 35.90703 | 61.0907 | 42.25039
50.96 | 50.5242 | 4.041935 | 14.57096 | 35.95324 | 57.82535 | 39.99207
50.98 | 50.5242 | 4.041935 | 14.52412 | 36.00008 | 56.36918 | 38.98498
51 | 113.6794 | 9.094354 | 14.47668 | 99.20272 | 55.07878 | 38.09254
51.02 | 126.3105 | 10.10484 | 14.42867 | 111.8818 | 56.81973 | 39.29658
51.04 | 50.5242 | 4.041935 | 14.38013 | 36.14407 | 53.982 | 37.334
51.06 | 63.1552 | 5.052419 | 14.33107 | 48.82413 | 48.01901 | 33.20999
51.08 | 75.7863 | 6.062902 | 14.28153 | 61.50477 | 41.44126 | 28.66082
51.1 | 37.8931 | 3.031451 | 14.23155 | 23.66155 | 38.96833 | 26.95053
51.12 | 12.631 | 1.010484 | 14.18115 | -1.550146 | 36.36781 | 25.15201
51.14 | 25.2621 | 2.020967 | 14.13037 | 11.13173 | 36.15431 | 25.00435
51.16 | 50.5242 | 4.041935 | 14.07924 | 36.44496 | 30.75909 | 21.27301
51.18 | 50.5242 | 4.041935 | 14.02779 | 36.49641 | 25.76058 | 17.81604
51.2 | 63.1552 | 5.052419 | 13.97606 | 49.17914 | 20.80777 | 14.39067
51.22 | 0 | 0 | 13.92408 | -13.92408 | 19.877 | 13.74695
51.24 | 50.5242 | 4.041935 | 13.87189 | 36.65231 | 21.30007 | 14.73115
51.26 | 25.2621 | 2.020967 | 13.81951 | 11.44259 | 18.96168 | 13.11392
51.28 | 50.5242 | 4.041935 | 13.76695 | 36.75725 | 18.27925 | 12.64194
51.3 | 50.5242 | 4.041935 | 13.71425 | 36.80995 | 20.47497 | 14.16051
51.32 | 37.8931 | 3.031451 | 13.66142 | 24.23168 | 19.74326 | 13.65445
51.34 | 0 | 0 | 13.60849 | -13.60849 | 14.23836 | 9.84726
51.36 | 37.8931 | 3.031451 | 13.55548 | 24.33762 | 13.64723 | 9.438434
51.38 | 25.2621 | 2.020967 | 13.50241 | 11.75969 | 14.2371 | 9.846391
51.4 | 12.631 | 1.010484 | 13.44928 | -0.8182769 | 17.14761 | 11.8593
51.42 | 25.2621 | 2.020967 | 13.3961 | 11.866 | 20.6156 | 14.25777
51.44 | 37.8931 | 3.031451 | 13.3429 | 24.5502 | 19.45898 | 13.45785
51.46 | 37.8931 | 3.031451 | 13.28967 | 24.60343 | 19.52461 | 13.50324
51.48 | 37.8931 | 3.031451 | 13.23643 | 24.65667 | 19.75128 | 13.66001
51.5 | 25.2621 | 2.020967 | 13.18319 | 12.07891 | 22.56693 | 15.60731
51.52 | 37.8931 | 3.031451 | 13.12996 | 24.76314 | 27.22415 | 18.82825
51.54 | 88.4173 | 7.073386 | 13.07676 | 75.34054 | 34.26799 | 23.69977
51.56 | 37.8931 | 3.031451 | 13.02361 | 24.86949 | 35.8448 | 24.7903
51.58 | 50.5242 | 4.041935 | 12.9705 | 37.5537 | 37.88402 | 26.20062
51.6 | 25.2621 | 2.020967 | 12.91747 | 12.34463 | 38.30868 | 26.49432
51.62 | 37.8931 | 3.031451 | 12.86452 | 25.02858 | 35.97911 | 24.88319
51.64 | 37.8931 | 3.031451 | 12.81167 | 25.08143 | 35.21025 | 24.35144
51.66 | 75.7863 | 6.062902 | 12.75895 | 63.02735 | 32.0794 | 22.18614
51.68 | 63.1552 | 5.052419 | 12.70636 | 50.44884 | 27.84592 | 19.25827
51.7 | 63.1552 | 5.052419 | 12.65392 | 50.50128 | 28.90172 | 19.98846
51.72 | 50.5242 | 4.041935 | 12.60166 | 37.92254 | 25.98099 | 17.96848
51.74 | 0 | 0 | 12.54959 | -12.54959 | 20.38438 | 14.09786
51.76 | 12.631 | 1.010484 | 12.49774 | 0.1332636 | 21.81124 | 15.08467
51.78 | 25.2621 | 2.020967 | 12.44611 | 12.81599 | 22.1354 | 15.30886
51.8 | 25.2621 | 2.020967 | 12.39472 | 12.86738 | 23.08282 | 15.9641
51.82 | 37.8931 | 3.031451 | 12.34356 | 25.54954 | 22.45681 | 15.53115
51.84 | 12.631 | 1.010484 | 12.29267 | 0.3383344 | 21.0047 | 14.52687
51.86 | 50.5242 | 4.041935 | 12.24203 | 38.28217 | 19.20134 | 13.27967
51.88 | 75.7863 | 6.062902 | 12.19167 | 63.59463 | 18.38872 | 12.71765
51.9 | 0 | 0 | 12.14159 | -12.14159 | 17.35696 | 12.00409
51.92 | 25.2621 | 2.020967 | 12.0918 | 13.1703 | 23.95144 | 16.56484
51.94 | 75.7863 | 6.062902 | 12.04231 | 63.74399 | 29.26147 | 20.23726
51.96 | 50.5242 | 4.041935 | 11.99312 | 38.53108 | 27.48147 | 19.00621
51.98 | 25.2621 | 2.020967 | 11.94422 | 13.31788 | 25.87046 | 17.89203
52 | 25.2621 | 2.020967 | 11.89562 | 13.36648 | 25.4855 | 17.62579
52.02 | 12.631 | 1.010484 | 11.84733 | 0.7836703 | 23.77477 | 16.44265
52.04 | 25.2621 | 2.020967 | 11.79934 | 13.46276 | 22.27018 | 15.40208
52.06 | 25.2621 | 2.020967 | 11.75166 | 13.51044 | 20.49688 | 14.17566
52.08 | 63.1552 | 5.052419 | 11.70429 | 51.45091 | 19.55323 | 13.52303
52.1 | 88.4173 | 7.073386 | 11.65724 | 76.76006 | 22.58563 | 15.62024
52.12 | 0 | 0 | 11.61051 | -11.61051 | 18.91611 | 13.0824
52.14 | 0 | 0 | 11.5641 | -11.5641 | 18.54548 | 12.82607
52.16 | 37.8931 | 3.031451 | 11.51802 | 26.37508 | 21.59346 | 14.93406
52.18 | 37.8931 | 3.031451 | 11.47224 | 26.42086 | 25.59086 | 17.69866
52.2 | 25.2621 | 2.020967 | 11.42674 | 13.83536 | 26.06168 | 18.02428
52.22 | 37.8931 | 3.031451 | 11.38152 | 26.51158 | 26.61481 | 18.40683
52.24 | 50.5242 | 4.041935 | 11.33656 | 39.18764 | 26.73412 | 18.48934
52.26 | 25.2621 | 2.020967 | 11.29184 | 13.97026 | 27.7492 | 19.19137
52.28 | 50.5242 | 4.041935 | 11.24735 | 39.27685 | 26.40218 | 18.25977
52.3 | 37.8931 | 3.031451 | 11.20307 | 26.69003 | 29.01479 | 20.06666
52.32 | 63.1552 | 5.052419 | 11.159 | 51.9962 | 33.27885 | 23.01569
52.34 | 37.8931 | 3.031451 | 11.11511 | 26.77799 | 34.28483 | 23.71142
52.36 | 50.5242 | 4.041935 | 11.0714 | 39.4528 | 32.76772 | 22.66219
52.38 | 25.2621 | 2.020967 | 11.02787 | 14.23423 | 32.45615 | 22.44671
52.4 | 50.5242 | 4.041935 | 10.98448 | 39.53972 | 30.91807 | 21.38297
52.42 | 50.5242 | 4.041935 | 10.94125 | 39.58295 | 31.99359 | 22.1268
52.44 | 37.8931 | 3.031451 | 10.89815 | 26.99495 | 33.67595 | 23.29032
52.46 | 25.2621 | 2.020967 | 10.85519 | 14.40691 | 33.92951 | 23.46568
52.48 | 50.5242 | 4.041935 | 10.81235 | 39.71185 | 32.79554 | 22.68143
52.5 | 37.8931 | 3.031451 | 10.76963 | 27.12347 | 31.41371 | 21.72575
52.52 | 63.1552 | 5.052419 | 10.72701 | 52.42819 | 30.21759 | 20.89851
52.54 | 25.2621 | 2.020967 | 10.6845 | 14.5776 | 32.46506 | 22.45287
52.56 | 37.8931 | 3.031451 | 10.64208 | 27.25102 | 32.35056 | 22.37368
52.58 | 50.5242 | 4.041935 | 10.59977 | 39.92443 | 31.09633 | 21.50625
52.6 | 75.7863 | 6.062902 | 10.55754 | 65.22876 | 28.03757 | 19.39081
52.62 | 25.2621 | 2.020967 | 10.51539 | 14.74671 | 26.82445 | 18.55182
52.64 | 12.631 | 1.010484 | 10.47333 | 2.157666 | 25.38002 | 17.55284
52.66 | 37.8931 | 3.031451 | 10.43136 | 27.46174 | 25.11643 | 17.37054
52.68 | 25.2621 | 2.020967 | 10.38946 | 14.87264 | 19.12564 | 13.22731
52.7 | 50.5242 | 4.041935 | 10.34765 | 40.17655 | 17.68922 | 12.23388
52.72 | 37.8931 | 3.031451 | 10.30591 | 27.58719 | 19.81618 | 13.70488
52.74 | 12.631 | 1.010484 | 10.26426 | 2.366741 | 24.63937 | 17.04061
52.76 | 12.631 | 1.010484 | 10.22268 | 2.408316 | 27.01805 | 18.68571
52.78 | 37.8931 | 3.031451 | 10.18119 | 27.71191 | 27.69956 | 19.15704
52.8 | 37.8931 | 3.031451 | 10.13978 | 27.75332 | 28.69068 | 19.8425
52.82 | 37.8931 | 3.031451 | 10.09844 | 27.79466 | 32.70425 | 22.61829
52.84 | 50.5242 | 4.041935 | 10.0572 | 40.467 | 35.26428 | 24.38881
52.86 | 25.2621 | 2.020967 | 10.01604 | 15.24606 | 36.48225 | 25.23116
52.88 | 101.0484 | 8.08387 | 9.974966 | 91.07343 | 33.96738 | 23.49187
52.9 | 88.4173 | 7.073386 | 9.933988 | 78.48331 | 30.4284 | 21.04431
52.92 | 37.8931 | 3.031451 | 9.893108 | 27.99999 | 35.78349 | 24.74789
52.94 | 25.2621 | 2.020967 | 9.852334 | 15.40977 | 39.58591 | 27.37765
52.96 | 12.631 | 1.010484 | 9.811672 | 2.819328 | 39.59766 | 27.38578
52.98 | 37.8931 | 3.031451 | 9.771131 | 28.12197 | 38.28798 | 26.48
53 | 50.5242 | 4.041935 | 9.730718 | 40.79348 | 39.97179 | 27.64452
53.02 | 50.5242 | 4.041935 | 9.690441 | 40.83376 | 39.23578 | 27.1355
53.04 | 25.2621 | 2.020967 | 9.650309 | 15.61179 | 35.18393 | 24.33324
53.06 | 12.631 | 1.010484 | 9.610333 | 3.020667 | 33.74567 | 23.33854
53.08 | 88.4173 | 7.073386 | 9.570523 | 78.84678 | 30.44501 | 21.0558
53.1 | 113.6794 | 9.094354 | 9.530888 | 104.1485 | 31.02143 | 21.45445
53.12 | 25.2621 | 2.020967 | 9.491442 | 15.77066 | 31.17235 | 21.55883
53.14 | 25.2621 | 2.020967 | 9.452197 | 15.8099 | 30.81931 | 21.31466
53.16 | 37.8931 | 3.031451 | 9.413168 | 28.47993 | 29.36771 | 20.31073
53.18 | 37.8931 | 3.031451 | 9.374371 | 28.51873 | 24.22441 | 16.75362
53.2 | 0 | 0 | 9.335819 | -9.335819 | 24.4116 | 16.88308
53.22 | 12.631 | 1.010484 | 9.297529 | 3.333471 | 25.13946 | 17.38647
53.24 | 50.5242 | 4.041935 | 9.259508 | 41.26469 | 24.37231 | 16.85591
53.26 | 25.2621 | 2.020967 | 9.221761 | 16.04034 | 23.5223 | 16.26805
53.28 | 12.631 | 1.010484 | 9.184297 | 3.446703 | 20.58267 | 14.23499
53.3 | 37.8931 | 3.031451 | 9.147123 | 28.74598 | 23.76213 | 16.43391
53.32 | 63.1552 | 5.052419 | 9.110248 | 54.04495 | 28.79941 | 19.9177
53.34 | 37.8931 | 3.031451 | 9.073679 | 28.81942 | 26.71361 | 18.47516
53.36 | 37.8931 | 3.031451 | 9.037426 | 28.85567 | 27.81932 | 19.23986
53.38 | 75.7863 | 6.062902 | 9.0015 | 66.7848 | 29.79594 | 20.6069
53.4 | 25.2621 | 2.020967 | 8.96591 | 16.29619 | 32.64347 | 22.57626
53.42 | 25.2621 | 2.020967 | 8.93067 | 16.33143 | 31.84462 | 22.02377
53.44 | 50.5242 | 4.041935 | 8.895791 | 41.62841 | 29.86861 | 20.65716
53.46 | 25.2621 | 2.020967 | 8.861286 | 16.40081 | 32.60357 | 22.54866
53.48 | 25.2621 | 2.020967 | 8.827169 | 16.43493 | 32.3982 | 22.40663
53.5 | 12.631 | 1.010484 | 8.793454 | 3.837546 | 29.60758 | 20.47663
53.52 | 37.8931 | 3.031451 | 8.760153 | 29.13295 | 25.14012 | 17.38693
53.54 | 75.7863 | 6.062902 | 8.727283 | 67.05902 | 22.57575 | 15.61341
53.56 | 37.8931 | 3.031451 | 8.694858 | 29.19824229 | 20.11003 | 13.90812
53.58 | 37.8931 | 3.031451 | 8.662893 | 29.23021 | 16.6033 | 11.48286
53.6 | 25.2621 | 2.020967 | 8.631406 | 16.63069 | 16.96509 | 11.73307
53.62 | 25.2621 | 2.020967 | 8.600414 | 16.66169 | 14.24604 | 9.852576
53.64 | 37.8931 | 3.031451 | 8.569935 | 29.32317 | 16.12635 | 11.153
53.66 | 0 | 0 | 8.539986 | -8.539986 | 20.95021 | 14.48919
53.68 | 0 | 0 | 8.510587 | -8.510587 | 24.6339 | 17.03683
53.7 | 0 | 0 | 8.481747 | -8.481747 | 27.44992 | 18.98439
53.72 | 37.8931 | 3.031451 | 8.453468 | 29.43963 | 26.84647 | 18.56704
53.74 | 50.5242 | 4.041935 | 8.425744 | 42.09846 | 29.37649 | 20.31681
53.76 | 37.8931 | 3.031451 | 8.39857 | 29.49453 | 34.80875 | 24.07376
53.78 | 63.1552 | 5.052419 | 8.371939 | 54.78326 | 37.06514 | 25.63429
53.8 | 75.7863 | 6.062902 | 8.345848 | 67.44045 | 40.81574 | 28.2282
53.82 | 101.0484 | 8.08387 | 8.320294 | 92.72811 | 41.31203 | 28.57144
53.84 | 50.5242 | 4.041935 | 8.295274 | 42.22893 | 42.20417 | 29.18844
53.86 | 37.8931 | 3.031451 | 8.270788 | 29.62231 | 44.19826 | 30.56755
53.88 | 25.2621 | 2.020967 | 8.246838 | 17.01526 | 40.70004 | 28.14819
53.9 | 25.2621 | 2.020967 | 8.223424 | 17.03868 | 38.10145 | 26.351
53.92 | 50.5242 | 4.041935 | 8.200547 | 42.32365 | 32.98354 | 22.81144
53.94 | 25.2621 | 2.020967 | 8.178211 | 17.08389 | 28.76524 | 19.89406
53.96 | 25.2621 | 2.020967 | 8.156418 | 17.10568 | 21.0614 | 14.56608
53.98 | 37.8931 | 3.031451 | 8.135171 | 29.75793 | 15.80146 | 10.92831
54 | 12.631 | 1.010484 | 8.114473 | 4.516527 | 11.18099 | 7.732781
54.02 | 37.8931 | 3.031451 | 8.09433 | 29.79877 | 10.66019 | 7.372601
54.04 | 25.2621 | 2.020967 | 8.074744 | 17.18736 | 11.57991 | 8.008679
54.06 | 12.631 | 1.010484 | 8.055721 | 4.575279 | 12.21828 | 8.450175
54.08 | 37.8931 | 3.031451 | 8.037266 | 29.85583 | 13.82643 | 9.562372
54.1 | 0 | 0 | 8.019385 | -8.019385 | 14.12507 | 9.768913
54.12 | 0 | 0 | 8.002082 | -8.002082 | 16.28952 | 11.26585
54.14 | 0 | 0 | 7.985357 | -7.985357 | 18.90762 | 13.07653
54.16 | 63.1552 | 5.052419 | 7.969199 | 55.186 | 21.97937 | 15.20095
54.18 | 25.2621 | 2.020967 | 7.953591 | 17.30851 | 24.63767 | 17.03943
54.2 | 50.5242 | 4.041935 | 7.938515 | 42.58568 | 26.60999 | 18.40349
54.22 | 25.2621 | 2.020967 | 7.923956 | 17.33814 | 27.85506 | 19.26458
54.24 | 63.1552 | 5.052419 | 7.909899 | 55.2453 | 32.25428 | 22.30709
54.26 | 50.5242 | 4.041935 | 7.896328 | 42.62787 | 35.76525 | 24.73528
54.28 | 37.8931 | 3.031451 | 7.88323 | 30.00987 | 34.7791 | 24.05326
54.3 | 50.5242 | 4.041935 | 7.870591 | 42.65361 | 37.02973 | 25.6098
54.32 | 25.2621 | 2.020967 | 7.858399 | 17.4037 | 34.0772 | 23.56782
54.34 | 50.5242 | 4.041935 | 7.846642 | 42.67756 | 30.90125 | 21.37133
54.36 | 25.2621 | 2.020967 | 7.83531 | 17.42679 | 26.98576 | 18.66337
54.38 | 25.2621 | 2.020967 | 7.824391 | 17.43771 | 23.31759 | 16.12647
54.4 | 50.5242 | 4.041935 | 7.813875 | 42.71032 | 20.72261 | 14.33178
54.42 | 37.8931 | 3.031451 | 7.803754 | 30.08935 | 18.01987 | 12.46256
54.44 | 12.631 | 1.010484 | 7.794018 | 4.836982 | 18.3847 | 12.71488
54.46 | 0 | 0 | 7.784658 | -7.784658 | 18.87303 | 13.05261
54.48 | 37.8931 | 3.031451 | 7.775667 | 30.11743 | 18.98113 | 13.12737
54.5 | 12.631 | 1.010484 | 7.767029 | 4.863971 | 20.78595 | 14.37558
54.52 | 37.8931 | 3.031451 | 7.758728 | 30.13437 | 23.14787 | 16.00909
54.54 | 25.2621 | 2.020967 | 7.75075 | 17.51135 | 26.33943 | 18.21637
54.56 | 12.631 | 1.010484 | 7.74308 | 4.88792 | 30.67445 | 21.21448
54.58 | 75.7863 | 6.062902 | 7.735704 | 68.0506 | 31.17321 | 21.55942
54.6 | 37.8931 | 3.031451 | 7.728607 | 30.16449 | 31.48587 | 21.77565
54.62 | 75.7863 | 6.062902 | 7.721778 | 68.06452 | 32.43828 | 22.43434
54.64 | 12.631 | 1.010484 | 7.715204 | 4.915796 | 36.54096 | 25.27176
54.66 | 50.5242 | 4.041935 | 7.708875 | 42.81533 | 36.33257 | 25.12764
54.68 | 63.1552 | 5.052419 | 7.702779 | 55.45242 | 32.1641 | 22.24472
54.7 | 37.8931 | 3.031451 | 7.696907 | 30.19619 | 33.45 | 23.13405
54.72 | 50.5242 | 4.041935 | 7.691251 | 42.83295 | 33.78599 | 23.36642
54.74 | 12.631 | 1.010484 | 7.685802 | 4.945198 | 34.58423 | 23.91848
54.76 | 12.631 | 1.010484 | 7.680553 | 4.950447 | 31.96334 | 22.10587
54.78 | 37.8931 | 3.031451 | 7.675497 | 30.2176 | 28.43384 | 19.66487
54.8 | 37.8931 | 3.031451 | 7.670627 | 30.22247 | 29.21912 | 20.20797
54.82 | 63.1552 | 5.052419 | 7.665937 | 55.48926 | 26.82891 | 18.5549
54.84 | 12.631 | 1.010484 | 7.66142 | 4.96958 | 26.52787 | 18.3467
54.86 | 37.8931 | 3.031451 | 7.657073 | 30.23603 | 23.5262 | 16.27074
54.88 | 75.7863 | 6.062902 | 7.652891 | 68.13341 | 26.33407 | 18.21267
54.9 | 37.8931 | 3.031451 | 7.648869 | 30.24423 | 27.46122 | 18.99221
54.92 | 12.631 | 1.010484 | 7.645005 | 4.985995 | 28.12988 | 19.45465
54.94 | 12.631 | 1.010484 | 7.641297 | 4.989703 | 27.67525 | 19.14023
54.96 | 37.8931 | 3.031451 | 7.637743 | 30.25536 | 23.9378 | 16.55541
54.98 | 25.2621 | 2.020967 | 7.634342 | 17.62776 | 23.89165 | 16.52349
55 | 25.2621 | 2.020967 | 7.631092 | 17.63101 | 26.5871 | 18.38766
55.02 | 37.8931 | 3.031451 | 7.627992 | 30.26511 | 27.00311 | 18.67537
55.04 | 63.1552 | 5.052419 | 7.625042 | 55.53016 | 31.11042 | 21.51599
55.06 | 50.5242 | 4.041935 | 7.622242 | 42.90196 | 29.412 | 20.34137
55.08 | 0 | 0 | 7.619593 | -7.619593 | 29.20819 | 20.20041
55.1 | 37.8931 | 3.031451 | 7.617097 | 30.276 | 32.50575 | 22.48101
55.12 | 25.2621 | 2.020967 | 7.614749 | 17.64735 | 33.89137 | 23.4393
55.14 | 63.1552 | 5.052419 | 7.612544 | 55.54266 | 33.91009 | 23.45225
55.16 | 88.4173 | 7.073386 | 7.610478 | 80.80682 | 32.79316 | 22.67978
55.18 | 37.8931 | 3.031451 | 7.608547 | 30.28455 | 32.77858 | 22.66969
55.2 | 12.631 | 1.010484 | 7.60675 | 5.02425 | 32.76799 | 22.66237
55.22 | 37.8931 | 3.031451 | 7.605085 | 30.28802 | 31.27078 | 21.6269
55.24 | 12.631 | 1.010484 | 7.603552 | 5.027448 | 28.80309 | 19.92024
55.26 | 37.8931 | 3.031451 | 7.60215 | 30.29095 | 27.45425 | 18.98739
55.28 | 37.8931 | 3.031451 | 7.600878 | 30.29222 | 23.81775 | 16.47238
55.3 | 37.8931 | 3.031451 | 7.599738 | 30.29336 | 19.53696 | 13.51178
55.32 | 37.8931 | 3.031451 | 7.59873 | 30.29437 | 17.35364 | 12.0018
55.34 | 25.2621 | 2.020967 | 7.597856 | 17.66424 | 14.05119 | 9.717817
55.36 | 25.2621 | 2.020967 | 7.597117 | 17.66498 | 14.4607 | 10.00104
55.38 | 25.2621 | 2.020967 | 7.596516 | 17.66558 | 17.76873 | 12.28887
55.4 | 0 | 0 | 7.596057 | -7.596057 | 17.54621 | 12.13497
55.42 | 0 | 0 | 7.595742 | -7.595742 | 14.10695 | 9.756378
55.44 | 12.631 | 1.010484 | 7.595567 | 5.035433 | 14.00391 | 9.685116
55.46 | 25.2621 | 2.020967 | 7.59552 | 17.66658 | 13.11208 | 9.068324
55.48 | 63.1552 | 5.052419 | 7.59559 | 55.55961 | 12.52981 | 8.665631
55.5 | 25.2621 | 2.020967 | 7.595766 | 17.66633 | 14.49513 | 10.02484
55.52 | 25.2621 | 2.020967 | 7.596037 | 17.66606 | 16.77002 | 11.59816
55.54 | 25.2621 | 2.020967 | 7.596393 | 17.66571 | 20.80797 | 14.39081
55.56 | 12.631 | 1.010484 | 7.596826 | 5.034174 | 19.78352 | 13.6823
55.58 | 12.631 | 1.010484 | 7.597326 | 5.033674 | 19.97709 | 13.81618
55.6 | 25.2621 | 2.020967 | 7.597884 | 17.66422 | 24.08917 | 16.66009
55.62 | 50.5242 | 4.041935 | 7.598491 | 42.92571 | 25.32317 | 17.51353
55.64 | 37.8931 | 3.031451 | 7.599139 | 30.29396 | 22.93174 | 15.85962
55.66 | 25.2621 | 2.020967 | 7.599821 | 17.66228 | 23.42655 | 16.20183
55.68 | 50.5242 | 4.041935 | 7.600528 | 42.92367 | 21.70398 | 15.01049
55.7 | 25.2621 | 2.020967 | 7.601254 | 17.66085 | 21.69499 | 15.00427
55.72 | 25.2621 | 2.020967 | 7.601995 | 17.66011 | 21.90482 | 15.1494
55.74 | 0 | 0 | 7.602743 | -7.602743 | 25.97128 | 17.96176
55.76 | 63.1552 | 5.052419 | 7.603494 | 55.55171 | 27.21753 | 18.82367
55.78 | 63.1552 | 5.052419 | 7.604236 | 55.55096 | 28.50509 | 19.71415
55.8 | 12.631 | 1.010484 | 7.604956 | 5.026044 | 28.57044 | 19.75934
55.82 | 12.631 | 1.010484 | 7.605645 | 5.025355 | 31.64597 | 21.88638
55.84 | 50.5242 | 4.041935 | 7.606292 | 42.91791 | 35.88597 | 24.81877
55.86 | 12.631 | 1.010484 | 7.606887 | 5.024113 | 39.52728 | 27.3371
55.88 | 50.5242 | 4.041935 | 7.607421 | 42.91678 | 41.78539 | 28.89882
55.9 | 88.4173 | 7.073386 | 7.607885 | 80.80941 | 41.76429 | 28.88422
55.92 | 75.7863 | 6.062902 | 7.60827 | 68.17803 | 37.50676 | 25.93971
55.94 | 25.2621 | 2.020967 | 7.608569 | 17.65353 | 36.85406 | 25.4883
55.96 | 63.1552 | 5.052419 | 7.608778 | 55.54642 | 36.80843 | 25.45675
55.98 | 50.5242 | 4.041935 | 7.608891 | 42.91531 | 40.58648 | 28.06965
56 | 63.1552 | 5.052419 | 7.608904 | 55.5463 | 43.01852 | 29.75165
56.02 | 25.2621 | 2.020967 | 7.608814 | 17.65329 | 38.73255 | 26.78747
56.04 | 25.2621 | 2.020967 | 7.60862 | 17.65348 | 33.84795 | 23.40927
56.06 | 12.631 | 1.010484 | 7.608319 | 5.022681 | 32.36588 | 22.38427
56.08 | 0 | 0 | 7.607911 | -7.607911 | 25.53254 | 17.65833
56.1 | 50.5242 | 4.041935 | 7.607394 | 42.91681 | 24.21587 | 16.74771
56.12 | 101.0484 | 8.08387 | 7.606761 | 93.44164 | 27.04496 | 18.70432
56.14 | 63.1552 | 5.052419 | 7.606002 | 55.5492 | 29.12268 | 20.14127
56.16 | 12.631 | 1.010484 | 7.605112 | 5.025888 | 29.27222 | 20.24469
56.18 | 0 | 0 | 7.604087 | -7.604087 | 29.3806 | 20.31965
56.2 | 12.631 | 1.010484 | 7.602922 | 5.028078 | 29.65017 | 20.50608
56.22 | 50.5242 | 4.041935 | 7.601605 | 42.9226 | 34.0449 | 23.54549
56.24 | 50.5242 | 4.041935 | 7.600123 | 42.92408 | 33.77387 | 23.35804
56.26 | 37.8931 | 3.031451 | 7.598466 | 30.29463 | 34.6055 | 23.9332
56.28 | 75.7863 | 6.062902 | 7.596623 | 68.18968 | 33.16215 | 22.93497
56.3 | 37.8931 | 3.031451 | 7.594585 | 30.29851 | 29.01027 | 20.06353
56.32 | 25.2621 | 2.020967 | 7.592344 | 17.66976 | 26.66716 | 18.44303
56.34 | 37.8931 | 3.031451 | 7.589891 | 30.30321 | 28.38321 | 19.62985
56.36 | 12.631 | 1.010484 | 7.58722 | 5.04378 | 28.55517 | 19.74878
56.38 | 50.5242 | 4.041935 | 7.584323 | 42.93988 | 28.04192 | 19.39382
56.4 | 50.5242 | 4.041935 | 7.581194 | 42.94301 | 25.10922 | 17.36556
56.42 | 12.631 | 1.010484 | 7.577828 | 5.053172 | 20.85544 | 14.42364
56.44 | 37.8931 | 3.031451 | 7.574219 | 30.31888 | 19.09177 | 13.20388
56.46 | 12.631 | 1.010484 | 7.570362 | 5.060638 | 17.78256 | 12.29843
56.48 | 12.631 | 1.010484 | 7.566254 | 5.064746 | 15.16466 | 10.48789
56.5 | 12.631 | 1.010484 | 7.561889 | 5.069111 | 17.91491 | 12.38997
56.52 | 25.2621 | 2.020967 | 7.557265 | 17.70483 | 17.7172 | 12.25323
56.54 | 37.8931 | 3.031451 | 7.552377 | 30.34072 | 16.7311 | 11.57124
56.56 | 50.5242 | 4.041935 | 7.547222 | 42.97698 | 13.27191 | 9.178862
56.58 | 12.631 | 1.010484 | 7.541797 | 5.089203 | 9.887304 | 6.838069
56.6 | 12.631 | 1.010484 | 7.536099 | 5.094901 | 15.39715 | 10.64869
56.62 | 25.2621 | 2.020967 | 7.530127 | 17.73197 | 18.14488 | 12.54902
56.64 | 25.2621 | 2.020967 | 7.523879 | 17.73822 | 20.641 | 14.27534
56.66 | 25.2621 | 2.020967 | 7.517353 | 17.74475 | 25.62728 | 17.72385
56.68 | 37.8931 | 3.031451 | 7.510548 | 30.38255 | 29.01998 | 20.07025
56.7 | 12.631 | 1.010484 | 7.503463 | 5.127537 | 28.2673 | 19.54969
56.72 | 25.2621 | 2.020967 | 7.496098 | 17.766 | 31.29307 | 21.64232
56.74 | 25.2621 | 2.020967 | 7.488454 | 17.77365 | 30.75567 | 21.27065
56.76 | 88.4173 | 7.073386 | 7.480529 | 80.93677 | 33.6829 | 23.29512
56.78 | 88.4173 | 7.073386 | 7.472326 | 80.94497 | 35.75981 | 24.73152
56.8 | 12.631 | 1.010484 | 7.463845 | 5.167155 | 33.06369 | 22.86688
56.82 | 63.1552 | 5.052419 | 7.455091 | 55.70011 | 29.51311 | 20.4113
56.84 | 37.8931 | 3.031451 | 7.446068 | 30.44703 | 31.76838 | 21.97104
56.86 | 25.2621 | 2.020967 | 7.436781 | 17.82532 | 33.3839 | 23.08834
56.88 | 12.631 | 1.010484 | 7.427236 | 5.203764 | 36.43661 | 25.1996
56.9 | 63.1552 | 5.052419 | 7.417437 | 55.73776 | 37.31765 | 25.80892
56.92 | 0 | 0 | 7.407393 | -7.407393 | 34.65614 | 23.96822
56.94 | 50.5242 | 4.041935 | 7.39711 | 43.12709 | 32.76702 | 22.6617
56.96 | 12.631 | 1.010484 | 7.386587 | 5.244413 | 28.39241 | 19.63621
56.98 | 37.8931 | 3.031451 | 7.375826 | 30.51727 | 30.83937 | 21.32854
57 | 75.7863 | 6.062902 | 7.364828 | 68.42147 | 35.21075 | 24.35179
57.02 | 101.0484 | 8.08387 | 7.353594 | 93.69481 | 33.0707 | 22.87173
57.04 | 37.8931 | 3.031451 | 7.342127 | 30.55097 | 35.01873 | 24.21899
57.06 | 37.8931 | 3.031451 | 7.330433 | 30.56267 | 33.56457 | 23.21329
57.08 | 0 | 0 | 7.318515 | -7.318515 | 32.67221 | 22.59613
57.1 | 25.2621 | 2.020967 | 7.306381 | 17.95572 | 29.67006 | 20.51984
57.12 | 37.8931 | 3.031451 | 7.29403 | 30.59907 | 30.52889 | 21.11381
57.14 | 25.2621 | 2.020967 | 7.281459 | 17.98064 | 21.55645 | 14.90846
57.16 | 50.5242 | 4.041935 | 7.268671 | 43.25553 | 17.43184 | 12.05588
57.18 | 25.2621 | 2.020967 | 7.255663 | 18.00644 | 15.35964 | 10.62274
57.2 | 12.631 | 1.010484 | 7.242438 | 5.388562 | 13.33306 | 9.221159
57.22 | 25.2621 | 2.020967 | 7.228997 | 18.0331 | 13.12766 | 9.0791
57.24 | 12.631 | 1.010484 | 7.215342 | 5.415658 | 15.85416 | 10.96475
57.26 | 37.8931 | 3.031451 | 7.201474 | 30.69163 | 16.76404 | 11.59403
57.28 | 12.631 | 1.010484 | 7.187395 | 5.443605 | 20.67602 | 14.29956
57.3 | 12.631 | 1.010484 | 7.173108 | 5.457892 | 23.96885 | 16.57688
57.32 | 0 | 0 | 7.158616 | -7.158616 | 27.57983 | 19.07423
57.34 | 75.7863 | 6.062902 | 7.143921 | 68.64238 | 30.57164 | 21.14337
57.36 | 75.7863 | 6.062902 | 7.129019 | 68.65728 | 31.57342 | 21.83621
57.38 | 12.631 | 1.010484 | 7.113908 | 5.517092 | 36.08105 | 24.95369
57.4 | 25.2621 | 2.020967 | 7.098586 | 18.16351 | 38.95375 | 26.94045
57.42 | 50.5242 | 4.041935 | 7.083051 | 43.44115 | 35.87657 | 24.81227
57.44 | 75.7863 | 6.062902 | 7.067303 | 68.719 | 36.34653 | 25.13729
57.46 | 75.7863 | 6.062902 | 7.051342 | 68.73496 | 32.98072 | 22.8095
57.48 | 50.5242 | 4.041935 | 7.035168 | 43.48903 | 33.43045 | 23.12053
57.5 | 12.631 | 1.010484 | 7.018785 | 5.612215 | 32.43105 | 22.42934
57.52 | 12.631 | 1.010484 | 7.002195 | 5.628805 | 30.91984 | 21.38419
57.54 | 25.2621 | 2.020967 | 6.985404 | 18.2767 | 24.49928 | 16.94373
57.56 | 37.8931 | 3.031451 | 6.968413 | 30.92469 | 25.37926 | 17.55232
57.58 | 12.631 | 1.010484 | 6.951228 | 5.679772 | 26.50305 | 18.32953
57.6 | 0 | 0 | 6.933853 | -6.933853 | 23.43595 | 16.20832
57.62 | 63.1552 | 5.052419 | 6.916293 | 56.23891 | 22.17761 | 15.33805
57.64 | 25.2621 | 2.020967 | 6.898546 | 18.36355 | 21.35714 | 14.77062
57.66 | 63.1552 | 5.052419 | 6.880611 | 56.27459 | 22.35782 | 15.46269
57.68 | 37.8931 | 3.031451 | 6.862488 | 31.03061 | 26.44316 | 18.28812
57.7 | 25.2621 | 2.020967 | 6.844177 | 18.41792 | 29.96712 | 20.72529
57.72 | 12.631 | 1.010484 | 6.82568 | 5.80532 | 27.83021 | 19.2474
57.74 | 50.5242 | 4.041935 | 6.806998 | 43.7172 | 26.19311 | 18.11518
57.76 | 25.2621 | 2.020967 | 6.788133 | 18.47397 | 25.01452 | 17.30006
57.78 | 37.8931 | 3.031451 | 6.769087 | 31.12401 | 25.43409 | 17.59024
57.8 | 37.8931 | 3.031451 | 6.749865 | 31.14324 | 19.17288 | 13.25998
57.82 | 12.631 | 1.010484 | 6.730468 | 5.900532 | 16.62394 | 11.49713
57.84 | 25.2621 | 2.020967 | 6.710902 | 18.5512 | 16.9986 | 11.75625
57.86 | 37.8931 | 3.031451 | 6.691171 | 31.20193 | 16.37418 | 11.3244
57.88 | 12.631 | 1.010484 | 6.671279 | 5.959721 | 19.813 | 13.70269
57.9 | 0 | 0 | 6.651232 | -6.651232 | 21.19566 | 14.65894
57.92 | 37.8931 | 3.031451 | 6.631036 | 31.26206 | 23.3465 | 16.14646
57.94 | 25.2621 | 2.020967 | 6.61069 | 18.65141 | 22.18179 | 15.34095
57.96 | 25.2621 | 2.020967 | 6.590192 | 18.67191 | 26.1415 | 18.07949
57.98 | 12.631 | 1.010484 | 6.569543 | 6.061457 | 26.86825 | 18.5821
58 | 88.4173 | 7.073386 | 6.548743 | 81.86856 | 27.38868 | 18.94204
58.02 | 25.2621 | 2.020967 | 6.527794 | 18.73431 | 28.88374 | 19.97602
58.04 | 50.5242 | 4.041935 | 6.506696 | 44.0175 | 26.6049 | 18.39997
58.06 | 37.8931 | 3.031451 | 6.485452 | 31.40765 | 26.00677 | 17.9863
58.08 | 25.2621 | 2.020967 | 6.464066 | 18.79803 | 25.67717 | 17.75835
58.1 | 37.8931 | 3.031451 | 6.442541 | 31.45056 | 25.18254 | 17.41627
58.12 | 12.631 | 1.010484 | 6.420883 | 6.210117 | 22.51612 | 15.57217
58.14 | 37.8931 | 3.031451 | 6.399095 | 31.494 | 21.05553 | 14.56202
58.16 | 0 | 0 | 6.377184 | -6.377184 | 19.42991 | 13.43774
58.18 | 12.631 | 1.010484 | 6.355154 | 6.275846 | 17.24698 | 11.92803
58.2 | 25.2621 | 2.020967 | 6.333006 | 18.92909 | 11.99621 | 8.296593
58.22 | 12.631 | 1.010484 | 6.310738 | 6.320262 | 12.71218 | 8.791756
58.24 | 37.8931 | 3.031451 | 6.288352 | 31.60475 | 10.72368 | 7.416507
58.26 | 25.2621 | 2.020967 | 6.265846 | 18.99625 | 11.05175 | 7.643402
58.28 | 37.8931 | 3.031451 | 6.243222 | 31.64988 | 13.6551 | 9.443877
58.3 | 12.631 | 1.010484 | 6.220481 | 6.410519 | 15.11478 | 10.4534
58.32 | 12.631 | 1.010484 | 6.197625 | 6.433375 | 16.92143 | 11.70288
58.34 | 25.2621 | 2.020967 | 6.174655 | 19.08745 | 20.36333 | 14.0833
58.36 | 12.631 | 1.010484 | 6.151574 | 6.479426 | 25.63043 | 17.72603
58.38 | 12.631 | 1.010484 | 6.128383 | 6.502617 | 30.00987 | 20.75485
58.4 | 37.8931 | 3.031451 | 6.105086 | 31.78801 | 32.63453 | 22.57007
58.42 | 50.5242 | 4.041935 | 6.081685 | 44.44251 | 32.25328 | 22.3064
58.44 | 50.5242 | 4.041935 | 6.058184 | 44.46602 | 31.45509 | 21.75437
58.46 | 63.1552 | 5.052419 | 6.034586 | 57.12061 | 35.88448 | 24.81774
58.48 | 37.8931 | 3.031451 | 6.010897 | 31.8822 | 37.80757 | 26.14775
58.5 | 50.5242 | 4.041935 | 5.987122 | 44.53708 | 41.62189 | 28.78574
58.52 | 75.7863 | 6.062902 | 5.96327 | 69.82303 | 40.77449 | 28.19967
58.54 | 37.8931 | 3.031451 | 5.939346 | 31.95375 | 38.20943 | 26.42568
58.56 | 37.8931 | 3.031451 | 5.915362 | 31.97774 | 38.24166 | 26.44797
58.58 | 0 | 0 | 5.891326 | -5.891326 | 34.27694 | 23.70596
58.6 | 12.631 | 1.010484 | 5.867248 | 6.763752 | 29.25933 | 20.23578
58.62 | 63.1552 | 5.052419 | 5.843134 | 57.31207 | 26.1329 | 18.07354
58.64 | 63.1552 | 5.052419 | 5.818989 | 57.33621 | 20.74374 | 14.34639
58.66 | 12.631 | 1.010484 | 5.794817 | 6.836183 | 18.3152 | 12.66681
58.68 | 25.2621 | 2.020967 | 5.770627 | 19.49147 | 16.33675 | 11.29851
58.7 | 0 | 0 | 5.746425 | -5.746425 | 16.22055 | 11.21815
58.72 | 25.2621 | 2.020967 | 5.722219 | 19.53988 | 15.72861 | 10.87792
58.74 | 37.8931 | 3.031451 | 5.698011 | 32.19509 | 19.41951 | 13.43055
58.76 | 0 | 0 | 5.673804 | -5.673804 | 22.15243 | 15.32064
58.78 | 25.2621 | 2.020967 | 5.6496 | 19.6125 | 24.9473 | 17.25358
58.8 | 25.2621 | 2.020967 | 5.625397 | 19.6367 | 25.83864 | 17.87003
58.82 | 12.631 | 1.010484 | 5.601192 | 7.029808 | 25.09897 | 17.35847
58.84 | 63.1552 | 5.052419 | 5.576984 | 57.57822 | 27.01433 | 18.68314
58.86 | 37.8931 | 3.031451 | 5.552772 | 32.34033 | 28.61176 | 19.78792
58.88 | 63.1552 | 5.052419 | 5.528554 | 57.62665 | 28.35932 | 19.61333
58.9 | 25.2621 | 2.020967 | 5.504331 | 19.75777 | 26.17445 | 18.10228
58.92 | 50.5242 | 4.041935 | 5.480104 | 45.0441 | 26.95431 | 18.64162
58.94 | 37.8931 | 3.031451 | 5.455876 | 32.43722 | 27.19737 | 18.80973
58.96 | 25.2621 | 2.020967 | 5.431648 | 19.83045 | 29.53391 | 20.42568
58.98 | 25.2621 | 2.020967 | 5.407424 | 19.85468 | 29.40535 | 20.33677
59 | 0 | 0 | 5.383207 | -5.383207 | 29.987 | 20.73904
59.02 | 12.631 | 1.010484 | 5.359002 | 7.271998 | 29.16062 | 20.16751
59.04 | 25.2621 | 2.020967 | 5.334807 | 19.92729 | 25.47272 | 17.61696
59.06 | 50.5242 | 4.041935 | 5.310621 | 45.21358 | 27.00818 | 18.67888
59.08 | 37.8931 | 3.031451 | 5.286444 | 32.60666 | 29.68327 | 20.52898
59.1 | 88.4173 | 7.073386 | 5.262276 | 83.15502 | 33.14702 | 22.92451
59.12 | 25.2621 | 2.020967 | 5.238118 | 20.02398 | 31.71359 | 21.93315
59.14 | 50.5242 | 4.041935 | 5.213971 | 45.31023 | 35.19383 | 24.34009
59.16 | 37.8931 | 3.031451 | 5.18984 | 32.70326 | 38.40566 | 26.56139
59.18 | 25.2621 | 2.020967 | 5.165728 | 20.09637 | 40.56454 | 28.05447
59.2 | 25.2621 | 2.020967 | 5.14164 | 20.12046 | 39.90732 | 27.59994
59.22 | 37.8931 | 3.031451 | 5.11758 | 32.77552 | 37.14008 | 25.68611
59.24 | 63.1552 | 5.052419 | 5.093554 | 58.06165 | 32.9276 | 22.77276
59.26 | 50.5242 | 4.041935 | 5.069567 | 45.45463 | 28.80179 | 19.91935
59.28 | 12.631 | 1.010484 | 5.045628 | 7.585372 | 25.62978 | 17.72558
59.3 | 25.2621 | 2.020967 | 5.021743 | 20.24036 | 23.45282 | 16.21999
59.32 | 63.1552 | 5.052419 | 4.997921 | 58.15728 | 25.33888 | 17.52439
59.34 | 25.2621 | 2.020967 | 4.974171 | 20.28793 | 20.89489 | 14.45092
59.36 | 12.631 | 1.010484 | 4.950503 | 7.680497 | 18.56081 | 12.83667
59.38 | 0 | 0 | 4.926926 | -4.926926 | 16.88317 | 11.67642
59.4 | 25.2621 | 2.020967 | 4.903451 | 20.35865 | 16.758 | 11.58985
59.42 | 12.631 | 1.010484 | 4.880083 | 7.750917 | 18.68904 | 12.92536
59.44 | 25.2621 | 2.020967 | 4.856829 | 20.40527 | 20.47957 | 14.16369
59.46 | 25.2621 | 2.020967 | 4.833694 | 20.42841 | 23.12059 | 15.99022
59.48 | 37.8931 | 3.031451 | 4.810685 | 33.08242 | 23.95291 | 16.56586
59.5 | 12.631 | 1.010484 | 4.787808 | 7.843192 | 21.87818 | 15.13097
59.52 | 12.631 | 1.010484 | 4.765072 | 7.865928 | 21.87615 | 15.12956
59.54 | 50.5242 | 4.041935 | 4.742483 | 45.78172 | 22.65436 | 15.66778
59.56 | 63.1552 | 5.052419 | 4.720051 | 58.43515 | 26.68205 | 18.45333
59.58 | 63.1552 | 5.052419 | 4.697782 | 58.45742 | 29.94569 | 20.71046
59.6 | 37.8931 | 3.031451 | 4.675688 | 33.21741 | 29.45989 | 20.37448
59.62 | 0 | 0 | 4.65378 | -4.65378 | 31.77759 | 21.97741
59.64 | 0 | 0 | 4.632069 | -4.632069 | 29.99073 | 20.74162
59.66 | 12.631 | 1.010484 | 4.610562 | 8.020438 | 29.94618 | 20.71081
59.68 | 37.8931 | 3.031451 | 4.589262 | 33.30384 | 27.63866 | 19.11492
59.7 | 50.5242 | 4.041935 | 4.568173 | 45.95603 | 29.57981 | 20.45743
59.72 | 37.8931 | 3.031451 | 4.547297 | 33.3458 | 30.77751 | 21.28575
59.74 | 88.4173 | 7.073386 | 4.526638 | 83.89066 | 29.65853 | 20.51186
59.76 | 25.2621 | 2.020967 | 4.506203 | 20.7559 | 32.15232 | 22.23658
59.78 | 12.631 | 1.010484 | 4.485997 | 8.145003 | 34.46008 | 23.83262
59.8 | 37.8931 | 3.031451 | 4.466027 | 33.42707 | 35.76834 | 24.73742
59.82 | 12.631 | 1.010484 | 4.446303 | 8.184697 | 34.74752 | 24.03142
59.84 | 50.5242 | 4.041935 | 4.42683 | 46.09737 | 32.99972 | 22.82264
59.86 | 37.8931 | 3.031451 | 4.407617 | 33.48548 | 32.35827 | 22.37901
59.88 | 75.7863 | 6.062902 | 4.388674 | 71.39763 | 29.1317 | 20.14751
59.9 | 37.8931 | 3.031451 | 4.37001 | 33.52309 | 26.42512 | 18.27564
59.92 | 12.631 | 1.010484 | 4.351636 | 8.279364 | 27.2239 | 18.82807
59.94 | 25.2621 | 2.020967 | 4.333564 | 20.92854 | 25.01635 | 17.30133
59.96 | 0 | 0 | 4.315807 | -4.315807 | 28.0938 | 19.4297
59.98 | 12.631 | 1.010484 | 4.298376 | 8.332624 | 27.04178 | 18.70212
60 | 37.8931 | 3.031451 | 4.28128 | 33.61182 | 23.58627 | 16.31228
60.02 | 63.1552 | 5.052419 | 4.264527 | 58.89067 | 20.3988 | 14.10783
60.04 | 37.8931 | 3.031451 | 4.248126 | 33.64497 | 16.732 | 11.57187
60.06 | 0 | 0 | 4.232088 | -4.232088 | 17.6069 | 12.17695
60.08 | 25.2621 | 2.020967 | 4.216423 | 21.04568 | 14.78584 | 10.2259
60.1 | 37.8931 | 3.031451 | 4.201139 | 33.69196 | 19.69417 | 13.6205
60.12 | 0 | 0 | 4.186241 | -4.186241 | 22.44256 | 15.52129
60.14 | 25.2621 | 2.020967 | 4.171739 | 21.09036 | 23.65864 | 16.36234
60.16 | 12.631 | 1.010484 | 4.157635 | 8.473365 | 24.79588 | 17.14885
60.18 | 12.631 | 1.010484 | 4.143934 | 8.487066 | 22.95148 | 15.87326
60.2 | 25.2621 | 2.020967 | 4.130641 | 21.13146 | 18.55898 | 12.83541
60.22 | 50.5242 | 4.041935 | 4.117759 | 46.40644 | 17.94011 | 12.4074
60.24 | 37.8931 | 3.031451 | 4.105295 | 33.78781 | 20.47135 | 14.158
60.26 | 12.631 | 1.010484 | 4.093252 | 8.537748 | 20.82197 | 14.40049
60.28 | 63.1552 | 5.052419 | 4.081639 | 59.07356 | 16.79527 | 11.61562
60.3 | 12.631 | 1.010484 | 4.070462 | 8.560538 | 14.2381 | 9.847085
60.32 | 12.631 | 1.010484 | 4.059728 | 8.571272 | 16.05325 | 11.10245
60.34 | 0 | 0 | 4.049447 | -4.049447 | 14.07327 | 9.733088
60.36 | 0 | 0 | 4.039625 | -4.039625 | 13.75276 | 9.511418
60.38 | 0 | 0 | 4.030267 | -4.030267 | 10.42164 | 7.207614
60.4 | 37.8931 | 3.031451 | 4.021374 | 33.87173 | 9.45193 | 6.536964
60.42 | 12.631 | 1.010484 | 4.012942 | 8.618058 | 8.915327 | 6.165848
60.44 | 0 | 0 | 4.004967 | -4.004967 | 13.56035 | 9.378349
60.46 | 12.631 | 1.010484 | 3.997448 | 8.633552 | 17.54012 | 12.13076
60.48 | 37.8931 | 3.031451 | 3.990377 | 33.90272 | 18.65794 | 12.90385
60.5 | 50.5242 | 4.041935 | 3.983748 | 46.54045 | 24.689 | 17.07494
60.52 | 12.631 | 1.010484 | 3.977555 | 8.653445 | 26.56983 | 18.37572
60.54 | 25.2621 | 2.020967 | 3.971792 | 21.29031 | 28.92921 | 20.00747
60.56 | 25.2621 | 2.020967 | 3.966456 | 21.29564 | 28.07569 | 19.41717
60.58 | 63.1552 | 5.052419 | 3.961542 | 59.19366 | 28.28294 | 19.56051
60.6 | 37.8931 | 3.031451 | 3.957045 | 33.93605 | 27.23037 | 18.83255
60.62 | 50.5242 | 4.041935 | 3.952964 | 46.57124 | 28.29564 | 19.56929
60.64 | 12.631 | 1.010484 | 3.949296 | 8.681704 | 27.86987 | 19.27483
60.66 | 12.631 | 1.010484 | 3.94604 | 8.68496 | 23.71508 | 16.40137
60.68 | 25.2621 | 2.020967 | 3.943194 | 21.31891 | 21.28585 | 14.72132
60.7 | 12.631 | 1.010484 | 3.940759 | 8.690241 | 17.79916 | 12.30991
60.72 | 25.2621 | 2.020967 | 3.938734 | 21.32337 | 17.81357 | 12.31988
60.74 | 12.631 | 1.010484 | 3.937119 | 8.693881 | 15.75474 | 10.89599
60.76 | 37.8931 | 3.031451 | 3.935914 | 33.95719 | 13.07613 | 9.04346
60.78 | 12.631 | 1.010484 | 3.935118 | 8.695882 | 9.546496 | 6.602365
60.8 | 12.631 | 1.010484 | 3.934735 | 8.696265 | 10.43051 | 7.213749
60.82 | 12.631 | 1.010484 | 3.934764 | 8.696236 | 11.06222 | 7.650645
60.84 | 0 | 0 | 3.935207 | -3.935207 | 12.27162 | 8.487061
60.86 | 25.2621 | 2.020967 | 3.936066 | 21.32603 | 10.49109 | 7.255647
60.88 | 0 | 0 | 3.937339 | -3.937339 | 8.937254 | 6.181013
60.9 | 37.8931 | 3.031451 | 3.939023 | 33.95408 | 8.70847 | 6.022786
60.92 | 12.631 | 1.010484 | 3.941113 | 8.689887 | 7.252926 | 5.01613
60.94 | 0 | 0 | 3.943605 | -3.943605 | 8.179497 | 5.656948
60.96 | 12.631 | 1.010484 | 3.946492 | 8.684508 | 7.09065 | 4.9039
60.98 | 25.2621 | 2.020967 | 3.949767 | 21.31233 | 9.833263 | 6.800694
61 | 12.631 | 1.010484 | 3.953422 | 8.677578 | 10.87016 | 7.51781
61.02 | 0 | 0 | 3.957447 | -3.957447 | 15.45361 | 10.68773
61.04 | 12.631 | 1.010484 | 3.961835 | 8.669165 | 16.94811 | 11.72133
61.06 | 25.2621 | 2.020967 | 3.966575 | 21.29553 | 16.84428 | 11.64952
61.08 | 25.2621 | 2.020967 | 3.971654 | 21.29045 | 19.80807 | 13.69928
61.1 | 25.2621 | 2.020967 | 3.977062 | 21.28504 | 22.37926 | 15.47752
61.12 | 37.8931 | 3.031451 | 3.982787 | 33.91031 | 24.95012 | 17.25552
61.14 | 25.2621 | 2.020967 | 3.98882 | 21.27328 | 27.20686 | 18.81629
61.16 | 50.5242 | 4.041935 | 3.995151 | 46.52905 | 28.19978 | 19.50299
61.18 | 37.8931 | 3.031451 | 4.00177 | 33.89133 | 28.94465 | 20.01815
61.2 | 50.5242 | 4.041935 | 4.008669 | 46.51553 | 32.303 | 22.34079
61.22 | 0 | 0 | 4.015841 | -4.015841 | 34.14981 | 23.61804
61.24 | 37.8931 | 3.031451 | 4.023279 | 33.86982 | 32.59807 | 22.54486
61.26 | 50.5242 | 4.041935 | 4.030972 | 46.49323 | 33.7259 | 23.32486
61.28 | 37.8931 | 3.031451 | 4.03891 | 33.85419 | 31.01751 | 21.45174
61.3 | 12.631 | 1.010484 | 4.047085 | 8.583915 | 29.29987 | 20.26382
61.32 | 50.5242 | 4.041935 | 4.055487 | 46.46871 | 32.64434 | 22.57685
61.34 | 37.8931 | 3.031451 | 4.064109 | 33.82899 | 35.43528 | 24.50707
61.36 | 37.8931 | 3.031451 | 4.072944 | 33.82016 | 35.95085 | 24.86364
61.38 | 50.5242 | 4.041935 | 4.081985 | 46.44222 | 35.84684 | 24.79171
61.4 | 25.2621 | 2.020967 | 4.091226 | 21.17087 | 34.22723 | 23.67159
61.42 | 25.2621 | 2.020967 | 4.100661 | 21.16144 | 36.19565 | 25.03295
61.44 | 50.5242 | 4.041935 | 4.110288 | 46.41391 | 33.23369 | 22.98445
61.46 | 12.631 | 1.010484 | 4.120101 | 8.510899 | 29.46634 | 20.37895
61.48 | 75.7863 | 6.062902 | 4.130097 | 71.6562 | 28.04004 | 19.39252
61.5 | 75.7863 | 6.062902 | 4.140273 | 71.64603 | 26.05198 | 18.01758
61.52 | 0 | 0 | 4.150628 | -4.150628 | 19.85202 | 13.72968
61.54 | 0 | 0 | 4.161161 | -4.161161 | 18.9372 | 13.09698
61.56 | 0 | 0 | 4.171869 | -4.171869 | 16.39944 | 11.34187
61.58 | 25.2621 | 2.020967 | 4.182743 | 21.07936 | 15.84765 | 10.96025
61.6 | 37.8931 | 3.031451 | 4.19377 | 33.69933 | 17.94662 | 12.4119
61.62 | 0 | 0 | 4.204939 | -4.204939 | 18.61263 | 12.87251
61.64 | 0 | 0 | 4.216238 | -4.216238 | 19.21659 | 13.29021
61.66 | 37.8931 | 3.031451 | 4.227652 | 33.66545 | 16.34782 | 11.30617
61.68 | 25.2621 | 2.020967 | 4.239162 | 21.02294 | 18.23986 | 12.6147
61.7 | 25.2621 | 2.020967 | 4.250748 | 21.01135 | 27.82441 | 19.24339
61.72 | 63.1552 | 5.052419 | 4.262392 | 58.89281 | 39.72948 | 27.47695
61.74 | 37.8931 | 3.031451 | 4.274077 | 33.61902 | 44.37961 | 30.69298
61.76 | 63.1552 | 5.052419 | 4.285784 | 58.86942 | 47.10966 | 32.58109
61.78 | 50.5242 | 4.041935 | 4.297499 | 46.2267 | 47.87836 | 33.11272
61.8 | 37.8931 | 3.031451 | 4.309205 | 33.58389 | 48.92372 | 33.83569
61.82 | 37.8931 | 3.031451 | 4.32089 | 33.57221 | 48.60234 | 33.61342
61.84 | 37.8931 | 3.031451 | 4.332539 | 33.56056 | 45.06853 | 31.16944
61.86 | 138.9415 | 11.11532 | 4.344139 | 134.5974 | 39.61058 | 27.39471
61.88 | 63.1552 | 5.052419 | 4.35568 | 58.79952 | 37.328 | 25.81608
61.9 | 25.2621 | 2.020967 | 4.367151 | 20.89495 | 35.23543 | 24.36886
61.92 | 0 | 0 | 4.378544 | -4.378544 | 31.80097 | 21.99358
61.94 | 12.631 | 1.010484 | 4.389852 | 8.241148 | 29.77877 | 20.59502
61.96 | 12.631 | 1.010484 | 4.401061 | 8.229939 | 26.7409 | 18.49403
61.98 | 12.631 | 1.010484 | 4.412162 | 8.218838 | 24.61568 | 17.02422
62 | 12.631 | 1.010484 | 4.423141 | 8.207859 | 21.40875 | 14.80631
62.02 | 37.8931 | 3.031451 | 4.433987 | 33.45911 | 17.86749 | 12.35718
62.04 | 37.8931 | 3.031451 | 4.444689 | 33.44841 | 14.698 | 10.16515
62.06 | 50.5242 | 4.041935 | 4.455235 | 46.06896 | 13.31245 | 9.206904
62.08 | 37.8931 | 3.031451 | 4.465617 | 33.42748 | 18.51305 | 12.80364
62.1 | 12.631 | 1.010484 | 4.475825 | 8.155175 | 22.9334 | 15.86076
62.12 | 12.631 | 1.010484 | 4.485849 | 8.145151 | 25.94179 | 17.94136
62.14 | 25.2621 | 2.020967 | 4.495683 | 20.76642 | 25.57272 | 17.68612
62.16 | 12.631 | 1.010484 | 4.505318 | 8.125682 | 25.43508 | 17.59093
62.18 | 25.2621 | 2.020967 | 4.514745 | 20.74735 | 26.19368 | 18.11557
62.2 | 37.8931 | 3.031451 | 4.523959 | 33.36914 | 23.49227 | 16.24728
62.22 | 37.8931 | 3.031451 | 4.53295 | 33.36015 | 20.66721 | 14.29346
62.24 | 37.8931 | 3.031451 | 4.541713 | 33.35139 | 20.62128 | 14.26169
62.26 | 12.631 | 1.010484 | 4.550243 | 8.080757 | 21.55006 | 14.90404
62.28 | 50.5242 | 4.041935 | 4.558533 | 45.96567 | 22.12398 | 15.30097
62.3 | 25.2621 | 2.020967 | 4.566579 | 20.69552 | 21.40572 | 14.80422
62.32 | 12.631 | 1.010484 | 4.574376 | 8.056624 | 21.43095 | 14.82166
62.34 | 25.2621 | 2.020967 | 4.581922 | 20.68018 | 21.95605 | 15.18483
62.36 | 25.2621 | 2.020967 | 4.589213 | 20.67289 | 23.64584 | 16.35348
62.38 | 0 | 0 | 4.596245 | -4.596245 | 22.85013 | 15.80317
62.4 | 37.8931 | 3.031451 | 4.603016 | 33.29008 | 20.39479 | 14.10505
62.42 | 37.8931 | 3.031451 | 4.609518 | 33.28358 | 21.42058 | 14.81449
62.44 | 25.2621 | 2.020967 | 4.615746 | 20.64635 | 22.94214 | 15.8668
62.46 | 12.631 | 1.010484 | 4.621693 | 8.009307 | 25.66556 | 17.75032
62.48 | 37.8931 | 3.031451 | 4.627353 | 33.26575 | 26.91929 | 18.6174
62.5 | 63.1552 | 5.052419 | 4.632723 | 58.52248 | 28.27654 | 19.55608
62.52 | 37.8931 | 3.031451 | 4.637796 | 33.2553 | 28.7587 | 19.88955
62.54 | 25.2621 | 2.020967 | 4.64257 | 20.61953 | 27.84965 | 19.26084
62.56 | 12.631 | 1.010484 | 4.647041 | 7.983959 | 29.78175 | 20.59708
62.58 | 25.2621 | 2.020967 | 4.651208 | 20.61089 | 31.52834 | 21.80503
62.6 | 63.1552 | 5.052419 | 4.655068 | 58.50013 | 30.76885 | 21.27977
62.62 | 37.8931 | 3.031451 | 4.65862 | 33.23448 | 32.91658 | 22.76514
62.64 | 37.8931 | 3.031451 | 4.661862 | 33.23124 | 34.75493 | 24.03654
62.66 | 25.2621 | 2.020967 | 4.664795 | 20.59731 | 35.18556 | 24.33437
62.68 | 12.631 | 1.010484 | 4.66742 | 7.96358 | 33.7749 | 23.35875
62.7 | 50.5242 | 4.041935 | 4.669737 | 45.85446 | 31.34878 | 21.68085
62.72 | 50.5242 | 4.041935 | 4.671748 | 45.85245 | 34.22891 | 23.67275
62.74 | 63.1552 | 5.052419 | 4.673455 | 58.48174 | 36.13487 | 24.99091
62.76 | 37.8931 | 3.031451 | 4.674862 | 33.21824 | 35.57603 | 24.60442
62.78 | 37.8931 | 3.031451 | 4.675971 | 33.21713 | 33.25847 | 23.00159
62.8 | 37.8931 | 3.031451 | 4.67679 | 33.21631 | 32.39879 | 22.40704
62.82 | 25.2621 | 2.020967 | 4.677322 | 20.58478 | 32.10096 | 22.20105
62.84 | 25.2621 | 2.020967 | 4.677575 | 20.58452 | 31.07668 | 21.49266
62.86 | 25.2621 | 2.020967 | 4.677555 | 20.58455 | 27.5628 | 19.06246
62.88 | 25.2621 | 2.020967 | 4.677269 | 20.58483 | 25.20947 | 17.43489
62.9 | 63.1552 | 5.052419 | 4.676724 | 58.47848 | 22.71601 | 15.71041
62.92 | 25.2621 | 2.020967 | 4.67593 | 20.58617 | 19.14509 | 13.24076
62.94 | 12.631 | 1.010484 | 4.674893 | 7.956107 | 17.64312 | 12.202
62.96 | 25.2621 | 2.020967 | 4.673625 | 20.58847 | 18.25137 | 12.62266
62.98 | 25.2621 | 2.020967 | 4.672135 | 20.58996 | 19.47921 | 13.47184
63 | 0 | 0 | 4.670433 | -4.670433 | 18.42384 | 12.74194
63.02 | 25.2621 | 2.020967 | 4.668529 | 20.59357 | 21.28723 | 14.72227
63.04 | 12.631 | 1.010484 | 4.666429 | 7.964571 | 18.96463 | 13.11595
63.06 | 50.5242 | 4.041935 | 4.66414 | 45.86006 | 19.85468 | 13.73151
63.08 | 25.2621 | 2.020967 | 4.661668 | 20.60043 | 18.42021 | 12.73944
63.1 | 0 | 0 | 4.65902 | -4.65902 | 20.7806 | 14.37188
63.12 | 50.5242 | 4.041935 | 4.656205 | 45.86799 | 22.30707 | 15.42759
63.14 | 37.8931 | 3.031451 | 4.653226 | 33.23987 | 23.82545 | 16.4777
63.16 | 37.8931 | 3.031451 | 4.650086 | 33.24301 | 27.87515 | 19.27848
63.18 | 12.631 | 1.010484 | 4.64679 | 7.98421 | 31.03723 | 21.46538
63.2 | 50.5242 | 4.041935 | 4.643345 | 45.88086 | 33.74527 | 23.33826
63.22 | 0 | 0 | 4.639755 | -4.639755 | 33.71995 | 23.32075
63.24 | 63.1552 | 5.052419 | 4.636027 | 58.51917 | 33.86408 | 23.42043
63.26 | 25.2621 | 2.020967 | 4.632164 | 20.62994 | 32.72418 | 22.63207
63.28 | 63.1552 | 5.052419 | 4.628168 | 58.52703 | 32.93051 | 22.77477
63.3 | 12.631 | 1.010484 | 4.624043 | 8.006957 | 34.44177 | 23.81996
63.32 | 75.7863 | 6.062902 | 4.619794 | 71.16651 | 33.67801 | 23.29174
63.34 | 63.1552 | 5.052419 | 4.615426 | 58.53977 | 36.13509 | 24.99106
63.36 | 12.631 | 1.010484 | 4.610945 | 8.020055 | 35.46239 | 24.52582
63.38 | 25.2621 | 2.020967 | 4.606359 | 20.65574 | 35.39265 | 24.47759
63.4 | 25.2621 | 2.020967 | 4.601675 | 20.66043 | 30.47126 | 21.07395
63.42 | 25.2621 | 2.020967 | 4.596901 | 20.6652 | 30.23655 | 20.91162
63.44 | 37.8931 | 3.031451 | 4.592046 | 33.30105 | 27.22712 | 18.8303
63.46 | 37.8931 | 3.031451 | 4.58712 | 33.30598 | 26.98017 | 18.65951
63.48 | 63.1552 | 5.052419 | 4.58213 | 58.57307 | 23.14505 | 16.00714
63.5 | 25.2621 | 2.020967 | 4.577089 | 20.68501 | 22.39858 | 15.49088
63.52 | 12.631 | 1.010484 | 4.572006 | 8.058994 | 18.1878 | 12.5787
63.54 | 0 | 0 | 4.566895 | -4.566895 | 18.28788 | 12.64791
63.56 | 25.2621 | 2.020967 | 4.561767 | 20.70033 | 19.99834 | 13.83087
63.58 | 12.631 | 1.010484 | 4.556629 | 8.074371 | 17.74484 | 12.27235
63.6 | 50.5242 | 4.041935 | 4.551489 | 45.97271 | 17.96057 | 12.42154
63.62 | 25.2621 | 2.020967 | 4.546357 | 20.71574 | 16.99535 | 11.754
63.64 | 0 | 0 | 4.54124 | -4.54124 | 15.28275 | 10.56956
63.66 | 12.631 | 1.010484 | 4.536148 | 8.094852 | 14.35466 | 9.927694
63.68 | 25.2621 | 2.020967 | 4.531086 | 20.73101 | 16.7216 | 11.56467
63.7 | 25.2621 | 2.020967 | 4.526059 | 20.73604 | 20.62041 | 14.26109
63.72 | 25.2621 | 2.020967 | 4.521073 | 20.74103 | 21.77743 | 15.06129
63.74 | 37.8931 | 3.031451 | 4.516134 | 33.37697 | 24.38786 | 16.86667
63.76 | 25.2621 | 2.020967 | 4.511249 | 20.75085 | 23.93442 | 16.55306
63.78 | 37.8931 | 3.031451 | 4.506423 | 33.38668 | 21.67647 | 14.99147
63.8 | 12.631 | 1.010484 | 4.501665 | 8.129335 | 21.61516 | 14.94906
63.82 | 25.2621 | 2.020967 | 4.496983 | 20.76512 | 24.41527 | 16.88562
63.84 | 37.8931 | 3.031451 | 4.492385 | 33.40072 | 25.76183 | 17.81691
63.86 | 50.5242 | 4.041935 | 4.48788 | 46.03632 | 25.49382 | 17.63155
63.88 | 12.631 | 1.010484 | 4.483477 | 8.147523 | 24.98207 | 17.27762
63.9 | 25.2621 | 2.020967 | 4.479187 | 20.78291 | 25.36623 | 17.54331
63.92 | 37.8931 | 3.031451 | 4.47502 | 33.41808 | 22.76491 | 15.74423
63.94 | 0 | 0 | 4.470987 | -4.470987 | 21.2618 | 14.70468
63.96 | 12.631 | 1.010484 | 4.467099 | 8.163901 | 21.56299 | 14.91298
63.98 | 63.1552 | 5.052419 | 4.463365 | 58.69184 | 21.47176 | 14.84989
64 | 25.2621 | 2.020967 | 4.45979 | 20.80231 | 20.36459 | 14.08417
64.02 | 25.2621 | 2.020967 | 4.456384 | 20.80572 | 18.98886 | 13.13271
64.04 | 25.2621 | 2.020967 | 4.453155 | 20.80894 | 17.65838 | 12.21255
64.06 | 12.631 | 1.010484 | 4.450113 | 8.180887 | 14.77101 | 10.21565
64.08 | 12.631 | 1.010484 | 4.447268 | 8.183732 | 14.88534 | 10.29472
64.1 | 0 | 0 | 4.444629 | -4.444629 | 14.23144 | 9.842474
64.12 | 37.8931 | 3.031451 | 4.442207 | 33.45089 | 12.41703 | 8.587629
64.14 | 25.2621 | 2.020967 | 4.440008 | 20.82209 | 10.74279 | 7.429722
64.16 | 12.631 | 1.010484 | 4.438037 | 8.192963 | 8.733859 | 6.040345
64.18 | 0 | 0 | 4.436302 | -4.436302 | 6.580175 | 4.550855
64.2 | 25.2621 | 2.020967 | 4.434809 | 20.82729 | 11.30953 | 7.821681
64.22 | 0 | 0 | 4.433562 | -4.433562 | 12.76011 | 8.824902
64.24 | 0 | 0 | 4.432562 | -4.432562 | 14.23109 | 9.842234
64.26 | 37.8931 | 3.031451 | 4.43181 | 33.46129 | 12.93943 | 8.948921
64.28 | 25.2621 | 2.020967 | 4.431299 | 20.8308 | 12.88627 | 8.912154
64.3 | 0 | 0 | 4.431025 | -4.431025 | 14.22026 | 9.834746
64.32 | 25.2621 | 2.020967 | 4.430982 | 20.83112 | 15.28563 | 10.57156
64.34 | 50.5242 | 4.041935 | 4.431163 | 46.09304 | 18.27909 | 12.64183
64.36 | 25.2621 | 2.020967 | 4.431558 | 20.83054 | 22.49455 | 15.55725
64.38 | 37.8931 | 3.031451 | 4.432159 | 33.46094 | 24.55439 | 16.98184
64.4 | 0 | 0 | 4.432961 | -4.432961 | 26.53558 | 18.35203
64.42 | 12.631 | 1.010484 | 4.433956 | 8.197044 | 28.43812 | 19.66783
64.44 | 12.631 | 1.010484 | 4.435133 | 8.195867 | 27.04543 | 18.70464
64.46 | 63.1552 | 5.052419 | 4.436483 | 58.71872 | 23.41457 | 16.19354
64.48 | 50.5242 | 4.041935 | 4.437993 | 46.08621 | 24.49076 | 16.93783
64.5 | 37.8931 | 3.031451 | 4.439656 | 33.45344 | 23.36597 | 16.15993
64.52 | 25.2621 | 2.020967 | 4.441462 | 20.82064 | 22.07587 | 15.26769
64.54 | 37.8931 | 3.031451 | 4.443405 | 33.4497 | 21.95006 | 15.18068
64.56 | 12.631 | 1.010484 | 4.445476 | 8.185524 | 23.14957 | 16.01026
64.58 | 25.2621 | 2.020967 | 4.447669 | 20.81443 | 21.04564 | 14.55518
64.6 | 0 | 0 | 4.449977 | -4.449977 | 23.56211 | 16.29557
64.62 | 12.631 | 1.010484 | 4.452396 | 8.178604 | 24.56721 | 16.9907
64.64 | 25.2621 | 2.020967 | 4.454913 | 20.80719 | 22.88 | 15.82383
64.66 | 50.5242 | 4.041935 | 4.457519 | 46.06668 | 21.08949 | 14.58551
64.68 | 25.2621 | 2.020967 | 4.460204 | 20.8019 | 25.74861 | 17.80776
64.7 | 50.5242 | 4.041935 | 4.462959 | 46.06124 | 30.34573 | 20.98713
64.72 | 25.2621 | 2.020967 | 4.465776 | 20.79632 | 32.06064 | 22.17317
64.74 | 25.2621 | 2.020967 | 4.468647 | 20.79345 | 34.19254 | 23.64759
64.76 | 37.8931 | 3.031451 | 4.471565 | 33.42154 | 35.68437 | 24.67934
64.78 | 75.7863 | 6.062902 | 4.474523 | 71.31178 | 34.773 | 24.04904
64.8 | 37.8931 | 3.031451 | 4.477514 | 33.41559 | 34.01024 | 23.52151
64.82 | 12.631 | 1.010484 | 4.480536 | 8.150464 | 30.45202 | 21.06064
64.84 | 50.5242 | 4.041935 | 4.483583 | 46.04062 | 24.4906 | 16.93772
64.86 | 50.5242 | 4.041935 | 4.486651 | 46.03755 | 19.14853 | 13.24314
64.88 | 12.631 | 1.010484 | 4.489738 | 8.141262 | 19.83913 | 13.72076
64.9 | 0 | 0 | 4.492842 | -4.492842 | 17.02407 | 11.77386
64.92 | 25.2621 | 2.020967 | 4.495961 | 20.76614 | 18.04497 | 12.47992
64.94 | 0 | 0 | 4.499088 | -4.499088 | 16.34889 | 11.30691
64.96 | 12.631 | 1.010484 | 4.502218 | 8.128782 | 15.19374 | 10.508
64.98 | 12.631 | 1.010484 | 4.505341 | 8.125659 | 11.79647 | 8.158449
65 | 12.631 | 1.010484 | 4.508447 | 8.122553 | 16.17027 | 11.18337
65.02 | 12.631 | 1.010484 | 4.511526 | 8.119474 | 18.42584 | 12.74333
65.04 | 50.5242 | 4.041935 | 4.514567 | 46.00963 | 16.36648 | 11.31907
65.06 | 63.1552 | 5.052419 | 4.517562 | 58.63764 | 18.82446 | 13.01902
65.08 | 12.631 | 1.010484 | 4.520502 | 8.110498 | 21.87709 | 15.13022
65.1 | 37.8931 | 3.031451 | 4.523379 | 33.36972 | 23.95117 | 16.56465
65.12 | 12.631 | 1.010484 | 4.526186 | 8.104814 | 26.21527 | 18.1305
65.14 | 25.2621 | 2.020967 | 4.528917 | 20.73318 | 28.62808 | 19.79921
65.16 | 12.631 | 1.010484 | 4.531565 | 8.099435 | 27.22566 | 18.82929
65.18 | 63.1552 | 5.052419 | 4.534123 | 58.62108 | 28.08609 | 19.42437
65.2 | 12.631 | 1.010484 | 4.536587 | 8.094413 | 28.18273 | 19.4912
65.22 | 12.631 | 1.010484 | 4.538951 | 8.092049 | 27.47428 | 19.00124
65.24 | 50.5242 | 4.041935 | 4.54121 | 45.98299 | 25.21339 | 17.4376
65.26 | 37.8931 | 3.031451 | 4.543361 | 33.34974 | 26.58212 | 18.38422
65.28 | 50.5242 | 4.041935 | 4.5454 | 45.9788 | 30.25089 | 20.92155
65.3 | 37.8931 | 3.031451 | 4.547324 | 33.34578 | 27.15624 | 18.78128
65.32 | 12.631 | 1.010484 | 4.549131 | 8.081869 | 28.91345 | 19.99657
65.34 | 25.2621 | 2.020967 | 4.550819 | 20.71128 | 29.86559 | 20.65507
65.36 | 50.5242 | 4.041935 | 4.552389 | 45.97181 | 27.50216 | 19.02052
65.38 | 25.2621 | 2.020967 | 4.553839 | 20.70826 | 24.4534 | 16.91199
65.4 | 25.2621 | 2.020967 | 4.555169 | 20.70693 | 26.56619 | 18.3732
65.42 | 25.2621 | 2.020967 | 4.55638 | 20.70572 | 25.40056 | 17.56705
65.44 | 37.8931 | 3.031451 | 4.557474 | 33.33563 | 24.40434 | 16.87806
65.46 | 25.2621 | 2.020967 | 4.558451 | 20.70365 | 27.22769 | 18.8307
65.48 | 12.631 | 1.010484 | 4.559314 | 8.071686 | 28.4986 | 19.70966
65.5 | 63.1552 | 5.052419 | 4.560065 | 58.59513 | 29.48058 | 20.3888
65.52 | 25.2621 | 2.020967 | 4.560708 | 20.70139 | 28.88533 | 19.97712
65.54 | 0 | 0 | 4.561246 | -4.561246 | 27.02668 | 18.69167
65.56 | 50.5242 | 4.041935 | 4.561684 | 45.96252 | 23.9046 | 16.53245
65.58 | 50.5242 | 4.041935 | 4.56202 | 45.96218 | 24.74248 | 17.11192
65.6 | 37.8931 | 3.031451 | 4.562257 | 33.33084 | 22.98735 | 15.89807
65.62 | 37.8931 | 3.031451 | 4.562396 | 33.3307 | 20.48494 | 14.16741
65.64 | 25.2621 | 2.020967 | 4.562439 | 20.69966 | 19.74578 | 13.6562
65.66 | 0 | 0 | 4.562389 | -4.562389 | 18.25933 | 12.62817
65.68 | 0 | 0 | 4.56225 | -4.56225 | 17.16524 | 11.8715
65.7 | 12.631 | 1.010484 | 4.562021 | 8.068979 | 13.47815 | 9.321498
65.72 | 25.2621 | 2.020967 | 4.561696 | 20.7004 | 16.73637 | 11.57489
65.74 | 12.631 | 1.010484 | 4.56127 | 8.06973 | 16.03073 | 11.08687
65.76 | 37.8931 | 3.031451 | 4.560737 | 33.33236 | 15.55642 | 10.75883
65.78 | 12.631 | 1.010484 | 4.560094 | 8.070906 | 17.15918 | 11.8673
65.8 | 25.2621 | 2.020967 | 4.559336 | 20.70276 | 18.57211 | 12.84449
65.82 | 37.8931 | 3.031451 | 4.558459 | 33.33464 | 19.87779 | 13.7475
65.84 | 12.631 | 1.010484 | 4.55746 | 8.07354 | 23.23578 | 16.06989
65.86 | 37.8931 | 3.031451 | 4.556336 | 33.33676 | 24.64495 | 17.04447
65.88 | 25.2621 | 2.020967 | 4.555084 | 20.70702 | 22.30084 | 15.42328
65.9 | 50.5242 | 4.041935 | 4.553702 | 45.9705 | 20.47714 | 14.16201
65.92 | 12.631 | 1.010484 | 4.552188 | 8.078812 | 17.67909 | 12.22687
65.94 | 37.8931 | 3.031451 | 4.550543 | 33.34256 | 17.20175 | 11.89674
65.96 | 0 | 0 | 4.548765 | -4.548765 | 16.72454 | 11.56671
65.98 | 12.631 | 1.010484 | 4.546854 | 8.084146 | 17.34582 | 11.99638
66 | 25.2621 | 2.020967 | 4.544806 | 20.71729 | 15.80769 | 10.93261
66.02 | 25.2621 | 2.020967 | 4.542618 | 20.71948 | 17.796 | 12.30773
66.04 | 0 | 0 | 4.540285 | -4.540285 | 21.07275 | 14.57393
66.06 | 12.631 | 1.010484 | 4.537803 | 8.093197 | 20.93072 | 14.47571
66.08 | 37.8931 | 3.031451 | 4.535166 | 33.35793 | 20.78885 | 14.37758
66.1 | 25.2621 | 2.020967 | 4.532366 | 20.72973 | 21.78678 | 15.06776
66.12 | 50.5242 | 4.041935 | 4.529395 | 45.99481 | 24.6719 | 17.06311
66.14 | 37.8931 | 3.031451 | 4.526247 | 33.36685 | 24.0309 | 16.61979
66.16 | 25.2621 | 2.020967 | 4.522917 | 20.73918 | 25.35968 | 17.53878
66.18 | 37.8931 | 3.031451 | 4.519399 | 33.3737 | 21.75019 | 15.04245
66.2 | 50.5242 | 4.041935 | 4.515689 | 46.00851 | 21.79105 | 15.07071
66.22 | 12.631 | 1.010484 | 4.511784 | 8.119216 | 22.45561 | 15.53032
66.24 | 0 | 0 | 4.50768 | -4.50768 | 23.03779 | 15.93296
66.26 | 12.631 | 1.010484 | 4.503374 | 8.127626 | 19.14006 | 13.23729
66.28 | 37.8931 | 3.031451 | 4.498859 | 33.39424 | 17.93887 | 12.40654
66.3 | 12.631 | 1.010484 | 4.494129 | 8.136871 | 17.2334 | 11.91863
66.32 | 12.631 | 1.010484 | 4.489177 | 8.141823 | 15.96245 | 11.03964
66.34 | 25.2621 | 2.020967 | 4.483996 | 20.7781 | 21.61631 | 14.94986
66.36 | 25.2621 | 2.020967 | 4.478581 | 20.78352 | 23.24448 | 16.0759
66.38 | 63.1552 | 5.052419 | 4.472926 | 58.68227 | 25.59549 | 17.70187
66.4 | 25.2621 | 2.020967 | 4.467026 | 20.79507 | 29.99893 | 20.74729
66.42 | 25.2621 | 2.020967 | 4.460877 | 20.80122 | 37.16089 | 25.70051
66.44 | 25.2621 | 2.020967 | 4.454475 | 20.80763 | 40.09486 | 27.72964
66.46 | 63.1552 | 5.052419 | 4.447816 | 58.70738 | 41.58389 | 28.75945
66.48 | 37.8931 | 3.031451 | 4.440899 | 33.4522 | 42.29276 | 29.24971
66.5 | 63.1552 | 5.052419 | 4.433722 | 58.72148 | 43.79468 | 30.28844
66.52 | 75.7863 | 6.062902 | 4.426283 | 71.36002 | 41.06863 | 28.4031
66.54 | 12.631 | 1.010484 | 4.418583 | 8.212417 | 38.42954 | 26.5779
66.56 | 63.1552 | 5.052419 | 4.410624 | 58.74458 | 35.83613 | 24.7843
66.58 | 50.5242 | 4.041935 | 4.402407 | 46.12179 | 33.28841 | 23.02229
66.6 | 37.8931 | 3.031451 | 4.393935 | 33.49916 | 30.98868 | 21.4318
66.62 | 12.631 | 1.010484 | 4.385213 | 8.245787 | 27.56608 | 19.06473
66.64 | 25.2621 | 2.020967 | 4.376245 | 20.88586 | 24.664 | 17.05765
66.66 | 12.631 | 1.010484 | 4.367035 | 8.263965 | 22.55496 | 15.59903
66.68 | 12.631 | 1.010484 | 4.357589 | 8.273411 | 19.63685 | 13.58086
66.7 | 12.631 | 1.010484 | 4.347912 | 8.283088 | 18.23023 | 12.60804
66.72 | 37.8931 | 3.031451 | 4.33801 | 33.55509 | 18.69021 | 12.92617
66.74 | 25.2621 | 2.020967 | 4.327888 | 20.93421 | 19.49726 | 13.48432
66.76 | 25.2621 | 2.020967 | 4.317553 | 20.94455 | 18.0624 | 12.49197
66.78 | 12.631 | 1.010484 | 4.307011 | 8.323989 | 20.90139 | 14.45542
66.8 | 50.5242 | 4.041935 | 4.29627 | 46.22793 | 23.11709 | 15.9878
66.82 | 37.8931 | 3.031451 | 4.285337 | 33.60776 | 23.73501 | 16.41515
66.84 | 25.2621 | 2.020967 | 4.27422 | 20.98788 | 20.99198 | 14.51807
66.86 | 0 | 0 | 4.262928 | -4.262928 | 21.04869 | 14.55729
66.88 | 50.5242 | 4.041935 | 4.251471 | 46.27273 | 19.8214 | 13.7085
66.9 | 12.631 | 1.010484 | 4.239853 | 8.391147 | 16.60402 | 11.48336
66.92 | 12.631 | 1.010484 | 4.228081 | 8.402919 | 15.00542 | 10.37776
66.94 | 37.8931 | 3.031451 | 4.216162 | 33.67694 | 14.3195 | 9.903379
66.96 | 12.631 | 1.010484 | 4.204101 | 8.426899 | 13.17539 | 9.112113
66.98 | 0 | 0 | 4.191906 | -4.191906 | 12.98526 | 8.980616
67 | 0 | 0 | 4.179583 | -4.179583 | 12.21717 | 8.449404
67.02 | 12.631 | 1.010484 | 4.167137 | 8.463863 | 11.77955 | 8.146746
67.04 | 37.8931 | 3.031451 | 4.154566 | 33.73853 | 11.16862 | 7.72423
67.06 | 12.631 | 1.010484 | 4.14187 | 8.48913 | 11.0492 | 7.641635
67.08 | 12.631 | 1.010484 | 4.129048 | 8.501952 | 9.765478 | 6.753814
67.1 | 37.8931 | 3.031451 | 4.1161 | 33.777 | 15.94738 | 11.02922
67.12 | 12.631 | 1.010484 | 4.103027 | 8.527973 | 16.13388 | 11.1582
67.14 | 25.2621 | 2.020967 | 4.08983 | 21.17227 | 16.87793 | 11.67279
67.16 | 25.2621 | 2.020967 | 4.07651 | 21.18559 | 21.04104 | 14.552
67.18 | 12.631 | 1.010484 | 4.063069 | 8.567931 | 24.49818 | 16.94297
67.2 | 0 | 0 | 4.049507 | -4.049507 | 26.34096 | 18.21743
67.22 | 37.8931 | 3.031451 | 4.035828 | 33.85727 | 27.19286 | 18.80661
67.24 | 50.5242 | 4.041935 | 4.02203 | 46.50217 | 25.9927 | 17.97657
67.26 | 50.5242 | 4.041935 | 4.008111 | 46.51609 | 27.56744 | 19.06567
67.28 | 50.5242 | 4.041935 | 3.994072 | 46.53013 | 28.84913 | 19.95208
67.3 | 0 | 0 | 3.979912 | -3.979912 | 30.6925 | 21.22696
67.32 | 50.5242 | 4.041935 | 3.965634 | 46.55857 | 35.56678 | 24.59802
67.34 | 50.5242 | 4.041935 | 3.951236 | 46.57296 | 36.17165 | 25.01635
67.36 | 37.8931 | 3.031451 | 3.936715 | 33.95638 | 38.66779 | 26.74268
67.38 | 25.2621 | 2.020967 | 3.922072 | 21.34003 | 39.40504 | 27.25256
67.4 | 25.2621 | 2.020967 | 3.907307 | 21.35479 | 38.38338 | 26.54598
67.42 | 25.2621 | 2.020967 | 3.89242 | 21.36968 | 34.42191 | 23.80622
67.44 | 63.1552 | 5.052419 | 3.877414 | 59.27779 | 33.36746 | 23.07697
67.46 | 63.1552 | 5.052419 | 3.862288 | 59.29291 | 33.84918 | 23.41013
67.48 | 50.5242 | 4.041935 | 3.847046 | 46.67715 | 34.1452 | 23.61485
67.5 | 37.8931 | 3.031451 | 3.831693 | 34.06141 | 33.67331 | 23.28849
67.52 | 12.631 | 1.010484 | 3.816232 | 8.814768 | 29.80325 | 20.61195
67.54 | 37.8931 | 3.031451 | 3.800669 | 34.09243 | 28.73697 | 19.87452
67.56 | 12.631 | 1.010484 | 3.78501 | 8.84599 | 27.06794 | 18.72021
67.58 | 25.2621 | 2.020967 | 3.769262 | 21.49284 | 25.5848 | 17.69447
67.6 | 25.2621 | 2.020967 | 3.753431 | 21.50867 | 22.79695 | 15.76639
67.62 | 37.8931 | 3.031451 | 3.737524 | 34.15558 | 18.03957 | 12.47618
67.64 | 25.2621 | 2.020967 | 3.721548 | 21.54055 | 14.96281 | 10.3483
67.66 | 12.631 | 1.010484 | 3.705512 | 8.925488 | 14.74762 | 10.19946
67.68 | 12.631 | 1.010484 | 3.689425 | 8.941575 | 14.73479 | 10.1906
67.7 | 25.2621 | 2.020967 | 3.673293 | 21.58881 | 15.04822 | 10.40736
67.72 | 12.631 | 1.010484 | 3.657128 | 8.973872 | 13.92474 | 9.630364
67.74 | 12.631 | 1.010484 | 3.640938 | 8.990062 | 14.14739 | 9.784348
67.76 | 25.2621 | 2.020967 | 3.624733 | 21.63737 | 15.98868 | 11.05778
67.78 | 12.631 | 1.010484 | 3.608521 | 9.022479 | 16.5458 | 11.44309
67.8 | 12.631 | 1.010484 | 3.592315 | 9.038685 | 16.56614 | 11.45716
67.82 | 37.8931 | 3.031451 | 3.576123 | 34.31698 | 17.23061 | 11.91671
67.84 | 12.631 | 1.010484 | 3.559956 | 9.071044 | 16.50353 | 11.41386
67.86 | 12.631 | 1.010484 | 3.543826 | 9.087174 | 18.07635 | 12.50162
67.88 | 25.2621 | 2.020967 | 3.527743 | 21.73436 | 15.35481 | 10.6194
67.9 | 25.2621 | 2.020967 | 3.51172 | 21.75038 | 12.7736 | 8.834232
67.92 | 50.5242 | 4.041935 | 3.495768 | 47.02843 | 14.56508 | 10.07322
67.94 | 12.631 | 1.010484 | 3.4799 | 9.1511 | 16.17066 | 11.18364
67.96 | 12.631 | 1.010484 | 3.46413 | 9.16687 | 15.7446 | 10.88898
67.98 | 0 | 0 | 3.448469 | -3.448469 | 16.62325 | 11.49665
68 | 12.631 | 1.010484 | 3.432933 | 9.198067 | 17.62564 | 12.18991
68.02 | 0 | 0 | 3.417532 | -3.417532 | 18.98301 | 13.12867
68.04 | 37.8931 | 3.031451 | 3.402276 | 34.49082 | 20.42283 | 14.12445
68.06 | 0 | 0 | 3.387172 | -3.387172 | 21.94508 | 15.17723
68.08 | 50.5242 | 4.041935 | 3.372229 | 47.15197 | 21.97654 | 15.199
68.1 | 63.1552 | 5.052419 | 3.357451 | 59.79775 | 22.04914 | 15.2492
68.12 | 25.2621 | 2.020967 | 3.342842 | 21.91926 | 24.67337 | 17.06413
68.14 | 12.631 | 1.010484 | 3.328411 | 9.302589 | 28.79218 | 19.9127
68.16 | 37.8931 | 3.031451 | 3.314164 | 34.57894 | 27.62137 | 19.10296
68.18 | 37.8931 | 3.031451 | 3.300108 | 34.59299 | 28.73377 | 19.8723
68.2 | 25.2621 | 2.020967 | 3.286252 | 21.97585 | 27.61211 | 19.09656
68.22 | 12.631 | 1.010484 | 3.272603 | 9.358397 | 26.1021 | 18.05224
68.24 | 37.8931 | 3.031451 | 3.259172 | 34.63393 | 21.69322 | 15.00305
68.26 | 12.631 | 1.010484 | 3.245968 | 9.385032 | 19.60881 | 13.56147
68.28 | 25.2621 | 2.020967 | 3.233 | 22.0291 | 14.39427 | 9.955091
68.3 | 37.8931 | 3.031451 | 3.220279 | 34.67282 | 11.27296 | 7.796391
68.32 | 0 | 0 | 3.207815 | -3.207815 | 9.468587 | 6.548484
68.34 | 0 | 0 | 3.19562 | -3.19562 | 6.429334 | 4.446533
68.36 | 37.8931 | 3.031451 | 3.183702 | 34.7094 | 7.638697 | 5.28293
68.38 | 0 | 0 | 3.172065 | -3.172065 | 8.26557 | 5.716476
68.4 | 0 | 0 | 3.160717 | -3.160717 | 10.27542 | 7.106493
68.42 | 0 | 0 | 3.149659 | -3.149659 | 14.60558 | 10.10123
68.44 | 12.631 | 1.010484 | 3.138891 | 9.492109 | 17.44483 | 12.06486
68.46 | 12.631 | 1.010484 | 3.128409 | 9.502591 | 21.77854 | 15.06206
68.48 | 12.631 | 1.010484 | 3.11821 | 9.51279 | 21.87959 | 15.13195
68.5 | 37.8931 | 3.031451 | 3.108291 | 34.78481 | 25.00703 | 17.29488
68.52 | 63.1552 | 5.052419 | 3.098649 | 60.05655 | 30.0212 | 20.76269
68.54 | 75.7863 | 6.062902 | 3.089282 | 72.69702 | 31.74004 | 21.95144
68.56 | 12.631 | 1.010484 | 3.080188 | 9.550812 | 32.2405 | 22.29756
68.58 | 50.5242 | 4.041935 | 3.071368 | 47.45283 | 34.90023 | 24.13703
68.6 | 50.5242 | 4.041935 | 3.062823 | 47.46138 | 34.97071 | 24.18578
68.62 | 12.631 | 1.010484 | 3.054554 | 9.576446 | 32.72447 | 22.63227
68.64 | 12.631 | 1.010484 | 3.046563 | 9.584437 | 27.84768 | 19.25948
68.66 | 12.631 | 1.010484 | 3.038853 | 9.592147 | 25.75365 | 17.81125
68.68 | 50.5242 | 4.041935 | 3.031427 | 47.49277 | 21.65258 | 14.97494
68.7 | 25.2621 | 2.020967 | 3.024289 | 22.23781 | 16.68409 | 11.53874
68.72 | 12.631 | 1.010484 | 3.017441 | 9.613559 | 11.00923 | 7.613995
68.74 | 12.631 | 1.010484 | 3.010889 | 9.620111 | 8.166667 | 5.648074
68.76 | 12.631 | 1.010484 | 3.004637 | 9.626363 | 12.55393 | 8.682311
68.78 | 12.631 | 1.010484 | 2.99869 | 9.63231 | 11.61017 | 8.029604
68.8 | 0 | 0 | 2.993053 | -2.993053 | 11.30612 | 7.819321
68.82 | 12.631 | 1.010484 | 2.987731 | 9.643269 | 12.94245 | 8.951011
68.84 | 37.8931 | 3.031451 | 2.982726 | 34.91037 | 15.92457 | 11.01345
68.86 | 0 | 0 | 2.978041 | -2.978041 | 15.73519 | 10.88247
68.88 | 12.631 | 1.010484 | 2.97368 | 9.65732 | 17.8289 | 12.33048
68.9 | 12.631 | 1.010484 | 2.969641 | 9.661359 | 22.247 | 15.38604
68.92 | 50.5242 | 4.041935 | 2.965927 | 47.55827 | 24.75711 | 17.12204
68.94 | 63.1552 | 5.052419 | 2.962537 | 60.19266 | 25.71433 | 17.78406
68.96 | 0 | 0 | 2.959473 | -2.959473 | 25.15997 | 17.40066
68.98 | 12.631 | 1.010484 | 2.956737 | 9.674263 | 24.23364 | 16.76001
69 | 50.5242 | 4.041935 | 2.954331 | 47.56987 | 22.22928 | 15.37379
69.02 | 50.5242 | 4.041935 | 2.952253 | 47.57195 | 18.39951 | 12.72512
69.04 | 0 | 0 | 2.950505 | -2.950505 | 17.01798 | 11.76965
69.06 | 37.8931 | 3.031451 | 2.949088 | 34.94401 | 18.0847 | 12.5074
69.08 | 0 | 0 | 2.948003 | -2.948003 | 14.34065 | 9.918003
69.1 | 0 | 0 | 2.947248 | -2.947248 | 11.94649 | 8.262206
69.12 | 0 | 0 | 2.946821 | -2.946821 | 7.644354 | 5.286842
69.14 | 0 | 0 | 2.946715 | -2.946715 | 7.049872 | 4.875698
69.16 | 12.631 | 1.010484 | 2.946922 | 9.684078 | 9.225732 | 6.380524
69.18 | 12.631 | 1.010484 | 2.94743 | 9.68357 | 8.556311 | 5.917552
69.2 | 25.2621 | 2.020967 | 2.948227 | 22.31387 | 7.78337 | 5.382986
69.22 | 37.8931 | 3.031451 | 2.949302 | 34.9438 | 12.089 | 8.360762
69.24 | 12.631 | 1.010484 | 2.950644 | 9.680356 | 17.19954 | 11.89522
69.26 | 0 | 0 | 2.952244 | -2.952244 | 15.14988 | 10.47767
69.28 | 25.2621 | 2.020967 | 2.95409 | 22.30801 | 20.45812 | 14.14885
69.3 | 12.631 | 1.010484 | 2.95617 | 9.67483 | 22.36371 | 15.46676
69.32 | 37.8931 | 3.031451 | 2.958471 | 34.93463 | 22.58851 | 15.62224
69.34 | 37.8931 | 3.031451 | 2.960981 | 34.93212 | 26.02972 | 18.00218
69.36 | 37.8931 | 3.031451 | 2.963689 | 34.92941 | 27.38137 | 18.93698
69.38 | 25.2621 | 2.020967 | 2.966584 | 22.29552 | 28.13411 | 19.45758
69.4 | 37.8931 | 3.031451 | 2.969655 | 34.92345 | 28.63893 | 19.80671
69.42 | 12.631 | 1.010484 | 2.972893 | 9.658107 | 30.65897 | 21.20377
69.44 | 12.631 | 1.010484 | 2.976288 | 9.654712 | 33.48817 | 23.16045
69.46 | 75.7863 | 6.062902 | 2.979832 | 72.80647 | 34.18245 | 23.64061
69.48 | 25.2621 | 2.020967 | 2.983516 | 22.27858 | 32.97306 | 22.8042
69.5 | 37.8931 | 3.031451 | 2.987334 | 34.90577 | 31.35062 | 21.68212
69.52 | 63.1552 | 5.052419 | 2.991277 | 60.16392 | 30.3722 | 21.00544
69.54 | 12.631 | 1.010484 | 2.995341 | 9.635659 | 30.7026 | 21.23394
69.56 | 25.2621 | 2.020967 | 2.99952 | 22.26258 | 28.8527 | 19.95455
69.58 | 37.8931 | 3.031451 | 3.003809 | 34.88929 | 29.57101 | 20.45134
69.6 | 37.8931 | 3.031451 | 3.008205 | 34.8849 | 31.55686 | 21.82475
69.62 | 25.2621 | 2.020967 | 3.012704 | 22.2494 | 33.31964 | 23.04389
69.64 | 25.2621 | 2.020967 | 3.017302 | 22.2448 | 30.58567 | 21.15308
69.66 | 25.2621 | 2.020967 | 3.021999 | 22.2401 | 27.71122 | 19.16511
69.68 | 25.2621 | 2.020967 | 3.026791 | 22.23531 | 28.54878 | 19.74436
69.7 | 50.5242 | 4.041935 | 3.031677 | 47.49252 | 25.60807 | 17.71057
69.72 | 25.2621 | 2.020967 | 3.036656 | 22.22544 | 26.06968 | 18.02982
69.74 | 25.2621 | 2.020967 | 3.041729 | 22.22037 | 27.50567 | 19.02295
69.76 | 63.1552 | 5.052419 | 3.046895 | 60.10831 | 25.95619 | 17.95133
69.78 | 37.8931 | 3.031451 | 3.052155 | 34.84094 | 24.28688 | 16.79683
69.8 | 0 | 0 | 3.057512 | -3.057512 | 23.01386 | 15.91641
69.82 | 0 | 0 | 3.062967 | -3.062967 | 20.84886 | 14.41909
69.84 | 25.2621 | 2.020967 | 3.068521 | 22.19358 | 17.16836 | 11.87366
69.86 | 12.631 | 1.010484 | 3.07417 | 9.55683 | 14.52419 | 10.04494
69.88 | 25.2621 | 2.020967 | 3.079912 | 22.18219 | 8.287567 | 5.731689
69.9 | 37.8931 | 3.031451 | 3.085744 | 34.80736 | 6.109802 | 4.225545
69.92 | 0 | 0 | 3.091663 | -3.091663 | 7.516041 | 5.198101
69.94 | 12.631 | 1.010484 | 3.097668 | 9.533332 | 7.757778 | 5.365286
69.96 | 0 | 0 | 3.103754 | -3.103754 | 6.128938 | 4.238779
69.98 | 0 | 0 | 3.109918 | -3.109918 | 11.46176 | 7.926961
70 | 0 | 0 | 3.116151 | -3.116151 | 16.06365 | 11.10964
70.02 | 12.631 | 1.010484 | 3.122444 | 9.508556 | 17.96917 | 12.42749
70.04 | 25.2621 | 2.020967 | 3.128782 | 22.13332 | 19.21398 | 13.2884
70.06 | 12.631 | 1.010484 | 3.135153 | 9.495847 | 22.70088 | 15.69995
70.08 | 75.7863 | 6.062902 | 3.141543 | 72.64476 | 22.66147 | 15.67269
70.1 | 37.8931 | 3.031451 | 3.14794 | 34.74516 | 23.53046 | 16.27369
70.12 | 25.2621 | 2.020967 | 3.154333 | 22.10777 | 29.58153 | 20.45861
70.14 | 25.2621 | 2.020967 | 3.16071 | 22.10139 | 31.50759 | 21.79068
70.16 | 63.1552 | 5.052419 | 3.167063 | 59.98814 | 32.21145 | 22.27747
70.18 | 25.2621 | 2.020967 | 3.173381 | 22.08872 | 32.70888 | 22.62149
70.2 | 25.2621 | 2.020967 | 3.179655 | 22.08244 | 33.85464 | 23.4139
70.22 | 25.2621 | 2.020967 | 3.185879 | 22.07622 | 29.79773 | 20.60814
70.24 | 25.2621 | 2.020967 | 3.192043 | 22.07006 | 31.36476 | 21.6919
70.26 | 12.631 | 1.010484 | 3.198142 | 9.432858 | 31.48667 | 21.77621
70.28 | 50.5242 | 4.041935 | 3.204168 | 47.32003 | 28.79257 | 19.91297
70.3 | 63.1552 | 5.052419 | 3.210116 | 59.94508 | 31.49121 | 21.77935
70.32 | 12.631 | 1.010484 | 3.215978 | 9.415022 | 30.2879 | 20.94714
70.34 | 25.2621 | 2.020967 | 3.221752 | 22.04035 | 29.1466 | 20.15782
70.36 | 50.5242 | 4.041935 | 3.227432 | 47.29677 | 27.63378 | 19.11155
70.38 | 37.8931 | 3.031451 | 3.233015 | 34.66008 | 29.16836 | 20.17286
70.4 | 12.631 | 1.010484 | 3.238499 | 9.392501 | 29.04313 | 20.08625
70.42 | 75.7863 | 6.062902 | 3.243881 | 72.54242 | 28.27798 | 19.55708
70.44 | 0 | 0 | 3.249159 | -3.249159 | 26.91421 | 18.61389
70.46 | 12.631 | 1.010484 | 3.254333 | 9.376667 | 24.99312 | 17.28526
70.48 | 25.2621 | 2.020967 | 3.259399 | 22.0027 | 19.29809 | 13.34658
70.5 | 12.631 | 1.010484 | 3.264354 | 9.366646 | 19.36747 | 13.39456
70.52 | 37.8931 | 3.031451 | 3.269195 | 34.6239 | 20.92757 | 14.47353
70.54 | 25.2621 | 2.020967 | 3.273919 | 21.98818 | 16.76067 | 11.59169
70.56 | 25.2621 | 2.020967 | 3.278524 | 21.98358 | 14.1258 | 9.769416
70.58 | 25.2621 | 2.020967 | 3.283008 | 21.97909 | 15.92575 | 11.01427
70.6 | 12.631 | 1.010484 | 3.287369 | 9.343631 | 16.70593 | 11.55384
70.62 | 12.631 | 1.010484 | 3.291608 | 9.339392 | 16.73885 | 11.5766
70.64 | 12.631 | 1.010484 | 3.295723 | 9.335277 | 22.66006 | 15.67172
70.66 | 12.631 | 1.010484 | 3.299715 | 9.331285 | 22.462 | 15.53474
70.68 | 50.5242 | 4.041935 | 3.303582 | 47.22062 | 21.8718 | 15.12655
70.7 | 12.631 | 1.010484 | 3.307324 | 9.323676 | 24.49832 | 16.94306
70.72 | 12.631 | 1.010484 | 3.310944 | 9.320056 | 24.45341 | 16.912
70.74 | 50.5242 | 4.041935 | 3.314441 | 47.20976 | 25.86208 | 17.88624
70.76 | 50.5242 | 4.041935 | 3.317817 | 47.20638 | 26.25511 | 18.15806
70.78 | 25.2621 | 2.020967 | 3.321074 | 21.94103 | 24.2616 | 16.77935
70.8 | 37.8931 | 3.031451 | 3.324215 | 34.56888 | 25.33617 | 17.52252
70.82 | 25.2621 | 2.020967 | 3.327244 | 21.93486 | 24.96151 | 17.2634
70.84 | 12.631 | 1.010484 | 3.330165 | 9.300835 | 23.13763 | 16.002
70.86 | 25.2621 | 2.020967 | 3.332984 | 21.92912 | 21.66896 | 14.98627
70.88 | 37.8931 | 3.031451 | 3.335704 | 34.5574 | 18.70976 | 12.93969
70.9 | 0 | 0 | 3.33833 | -3.33833 | 18.77733 | 12.98642
70.92 | 12.631 | 1.010484 | 3.340871 | 9.290129 | 17.12313 | 11.84237
70.94 | 12.631 | 1.010484 | 3.343326 | 9.287674 | 14.72577 | 10.18436
70.96 | 12.631 | 1.010484 | 3.345701 | 9.285299 | 13.59202 | 9.400251
70.98 | 50.5242 | 4.041935 | 3.347998 | 47.1762 | 15.33635 | 10.60664
71 | 12.631 | 1.010484 | 3.35022 | 9.28078 | 16.23016 | 11.22479
71.02 | 12.631 | 1.010484 | 3.352371 | 9.278629 | 17.76817 | 12.28849
71.04 | 25.2621 | 2.020967 | 3.354456 | 21.90764 | 17.52248 | 12.11856
71.06 | 12.631 | 1.010484 | 3.35648 | 9.27452 | 14.12216 | 9.766901
71.08 | 25.2621 | 2.020967 | 3.358448 | 21.90365 | 12.00195 | 8.300558
71.1 | 25.2621 | 2.020967 | 3.360364 | 21.90174 | 14.72939 | 10.18686
71.12 | 12.631 | 1.010484 | 3.362235 | 9.268765 | 14.09576 | 9.748639
71.14 | 12.631 | 1.010484 | 3.364067 | 9.266933 | 14.3747 | 9.941557
71.16 | 37.8931 | 3.031451 | 3.365866 | 34.52723 | 15.48363 | 10.70849
71.18 | 12.631 | 1.010484 | 3.367638 | 9.263362 | 15.53553 | 10.74439
71.2 | 0 | 0 | 3.369391 | -3.369391 | 20.41855 | 14.12149
71.22 | 0 | 0 | 3.371132 | -3.371132 | 21.73401 | 15.03126
71.24 | 12.631 | 1.010484 | 3.372866 | 9.258134 | 24.11067 | 16.67496
71.26 | 50.5242 | 4.041935 | 3.374592 | 47.14961 | 25.7441 | 17.80464
71.28 | 63.1552 | 5.052419 | 3.376312 | 59.77889 | 25.2634 | 17.47219
71.3 | 25.2621 | 2.020967 | 3.378028 | 21.88407 | 25.61267 | 17.71375
71.32 | 37.8931 | 3.031451 | 3.379743 | 34.51336 | 26.08581 | 18.04097
71.34 | 37.8931 | 3.031451 | 3.38146 | 34.51164 | 24.13101 | 16.68903
71.36 | 25.2621 | 2.020967 | 3.383184 | 21.87892 | 24.02193 | 16.61359
71.38 | 37.8931 | 3.031451 | 3.384919 | 34.50818 | 25.71727 | 17.78609
71.4 | 12.631 | 1.010484 | 3.386671 | 9.244329 | 26.97903 | 18.65872
71.42 | 25.2621 | 2.020967 | 3.388446 | 21.87365 | 25.84174 | 17.87217
71.44 | 0 | 0 | 3.390251 | -3.390251 | 21.5993 | 14.9381
71.46 | 12.631 | 1.010484 | 3.392091 | 9.238909 | 17.58807 | 12.16392
71.48 | 25.2621 | 2.020967 | 3.39397 | 21.86813 | 17.18567 | 11.88563
71.5 | 25.2621 | 2.020967 | 3.395892 | 21.86621 | 16.98555 | 11.74722
71.52 | 25.2621 | 2.020967 | 3.397861 | 21.86424 | 14.51849 | 10.041
71.54 | 50.5242 | 4.041935 | 3.399881 | 47.12432 | 15.51159 | 10.72783
71.56 | 25.2621 | 2.020967 | 3.401956 | 21.86014 | 17.02077 | 11.77158
71.58 | 25.2621 | 2.020967 | 3.404093 | 21.85801 | 17.94768 | 12.41264
71.6 | 0 | 0 | 3.406298 | -3.406298 | 21.55021 | 14.90415
71.62 | 0 | 0 | 3.408578 | -3.408578 | 20.56933 | 14.22577
71.64 | 25.2621 | 2.020967 | 3.410935 | 21.85116 | 21.59926 | 14.93807
71.66 | 25.2621 | 2.020967 | 3.413371 | 21.84873 | 21.92716 | 15.16485
71.68 | 12.631 | 1.010484 | 3.415884 | 9.215116 | 20.41339 | 14.11792
71.7 | 37.8931 | 3.031451 | 3.418477 | 34.47462 | 19.02341 | 13.15661
71.72 | 50.5242 | 4.041935 | 3.421149 | 47.10305 | 18.14949 | 12.55221
71.74 | 25.2621 | 2.020967 | 3.423904 | 21.8382 | 14.926 | 10.32284
71.76 | 25.2621 | 2.020967 | 3.426743 | 21.83536 | 17.39652 | 12.03145
71.78 | 25.2621 | 2.020967 | 3.429669 | 21.83243 | 20.96116 | 14.49676
71.8 | 0 | 0 | 3.432687 | -3.432687 | 26.82977 | 18.5555
71.82 | 37.8931 | 3.031451 | 3.4358 | 34.4573 | 27.97456 | 19.34723
71.84 | 25.2621 | 2.020967 | 3.439008 | 21.82309 | 27.2983 | 18.87953
71.86 | 0 | 0 | 3.442314 | -3.442314 | 29.50822 | 20.40791
71.88 | 25.2621 | 2.020967 | 3.445718 | 21.81638 | 30.95415 | 21.40792
71.9 | 37.8931 | 3.031451 | 3.44922 | 34.44388 | 30.53774 | 21.11993
71.92 | 37.8931 | 3.031451 | 3.452817 | 34.44028 | 31.95044 | 22.09695
71.94 | 88.4173 | 7.073386 | 3.45651 | 84.96079 | 33.90396 | 23.44801
71.96 | 63.1552 | 5.052419 | 3.460298 | 59.6949 | 33.57809 | 23.22264
71.98 | 37.8931 | 3.031451 | 3.464183 | 34.42892 | 28.93718 | 20.01298
72 | 0 | 0 | 3.46817 | -3.46817 | 27.67379 | 19.13922
72.02 | 25.2621 | 2.020967 | 3.47226 | 21.78984 | 22.67756 | 15.68382
72.04 | 37.8931 | 3.031451 | 3.476455 | 34.41664 | 23.01195 | 15.91509
72.06 | 12.631 | 1.010484 | 3.480756 | 9.150244 | 21.37663 | 14.7841
72.08 | 12.631 | 1.010484 | 3.485163 | 9.145837 | 15.2198 | 10.52603
72.1 | 12.631 | 1.010484 | 3.489679 | 9.141321 | 11.44537 | 7.915629
72.12 | 0 | 0 | 3.494306 | -3.494306 | 13.18736 | 9.120394
72.14 | 0 | 0 | 3.499045 | -3.499045 | 14.16536 | 9.796777
72.16 | 0 | 0 | 3.503895 | -3.503895 | 17.64964 | 12.20651
72.18 | 63.1552 | 5.052419 | 3.508851 | 59.64635 | 20.31626 | 14.05074
72.2 | 25.2621 | 2.020967 | 3.513905 | 21.74819 | 23.22639 | 16.06339
72.22 | 50.5242 | 4.041935 | 3.51905 | 47.00515 | 22.56885 | 15.60864
72.24 | 12.631 | 1.010484 | 3.52428 | 9.10672 | 24.46304 | 16.91866
72.26 | 25.2621 | 2.020967 | 3.529588 | 21.73251 | 27.49678 | 19.0168
72.28 | 63.1552 | 5.052419 | 3.534969 | 59.62023 | 27.31384 | 18.89027
72.3 | 63.1552 | 5.052419 | 3.540418 | 59.61478 | 25.36356 | 17.54146
72.32 | 0 | 0 | 3.545931 | -3.545931 | 27.64145 | 19.11685
72.34 | 0 | 0 | 3.551506 | -3.551506 | 28.36674 | 19.61846
72.36 | 25.2621 | 2.020967 | 3.557136 | 21.70496 | 30.23987 | 20.91392
72.38 | 37.8931 | 3.031451 | 3.562812 | 34.33029 | 27.72368 | 19.17373
72.4 | 25.2621 | 2.020967 | 3.568524 | 21.69358 | 31.22362 | 21.59429
72.42 | 37.8931 | 3.031451 | 3.574265 | 34.31884 | 28.85189 | 19.954
72.44 | 25.2621 | 2.020967 | 3.580025 | 21.68208 | 32.26507 | 22.31455
72.46 | 25.2621 | 2.020967 | 3.585797 | 21.6763 | 31.49127 | 21.77939
72.48 | 50.5242 | 4.041935 | 3.591575 | 46.93262 | 29.4746 | 20.38466
72.5 | 88.4173 | 7.073386 | 3.597352 | 84.81995 | 32.53677 | 22.50246
72.52 | 37.8931 | 3.031451 | 3.603123 | 34.28998 | 34.28588 | 23.71215
72.54 | 37.8931 | 3.031451 | 3.608882 | 34.28422 | 34.56089 | 23.90235
72.56 | 0 | 0 | 3.614628 | -3.614628 | 32.68465 | 22.60473
72.58 | 37.8931 | 3.031451 | 3.620358 | 34.27274 | 31.95219 | 22.09816
72.6 | 12.631 | 1.010484 | 3.626066 | 9.004934 | 32.04971 | 22.16561
72.62 | 63.1552 | 5.052419 | 3.631745 | 59.52345 | 31.83758 | 22.0189
72.64 | 12.631 | 1.010484 | 3.637392 | 8.993608 | 31.31579 | 21.65803
72.66 | 25.2621 | 2.020967 | 3.643002 | 21.6191 | 30.48436 | 21.08301
72.68 | 50.5242 | 4.041935 | 3.648571 | 46.87563 | 27.49755 | 19.01733
72.7 | 25.2621 | 2.020967 | 3.654096 | 21.608 | 27.53745 | 19.04493
72.72 | 63.1552 | 5.052419 | 3.659574 | 59.49563 | 32.92464 | 22.77071
72.74 | 25.2621 | 2.020967 | 3.665003 | 21.5971 | 35.65683 | 24.6603
72.76 | 37.8931 | 3.031451 | 3.670383 | 34.22272 | 37.5426 | 25.96449
72.78 | 37.8931 | 3.031451 | 3.675714 | 34.21739 | 33.16864 | 22.93946
72.8 | 37.8931 | 3.031451 | 3.680994 | 34.21211 | 32.07326 | 22.1819
72.82 | 25.2621 | 2.020967 | 3.686226 | 21.57587 | 30.17275 | 20.8675
72.84 | 37.8931 | 3.031451 | 3.69141 | 34.20169 | 31.19984 | 21.57784
72.86 | 25.2621 | 2.020967 | 3.69655 | 21.56555 | 27.27201 | 18.86135
72.88 | 50.5242 | 4.041935 | 3.701648 | 46.82255 | 23.49287 | 16.24769
72.9 | 37.8931 | 3.031451 | 3.706706 | 34.18639 | 21.47691 | 14.85345
72.92 | 12.631 | 1.010484 | 3.71173 | 8.91927 | 16.95046 | 11.72295
72.94 | 0 | 0 | 3.716723 | -3.716723 | 15.88426 | 10.98557
72.96 | 0 | 0 | 3.721692 | -3.721692 | 12.86501 | 8.89745
72.98 | 37.8931 | 3.031451 | 3.726636 | 34.16646 | 10.44451 | 7.223433
73 | 25.2621 | 2.020967 | 3.731555 | 21.53054 | 9.762409 | 6.751691
73.02 | 0 | 0 | 3.736446 | -3.736446 | 9.720355 | 6.722606
73.04 | 0 | 0 | 3.741308 | -3.741308 | 9.926091 | 6.864893
73.06 | 12.631 | 1.010484 | 3.746137 | 8.884863 | 11.12698 | 7.695432
73.08 | 12.631 | 1.010484 | 3.750923 | 8.880077 | 11.5599 | 7.994839
73.1 | 12.631 | 1.010484 | 3.755659 | 8.875341 | 12.13326 | 8.391372
73.12 | 25.2621 | 2.020967 | 3.760335 | 21.50176 | 13.0081 | 8.996412
73.14 | 25.2621 | 2.020967 | 3.764946 | 21.49715 | 16.49262 | 11.40631
73.16 | 25.2621 | 2.020967 | 3.769482 | 21.49262 | 17.5947 | 12.16851
73.18 | 37.8931 | 3.031451 | 3.773936 | 34.11916 | 15.95923 | 11.03742
73.2 | 25.2621 | 2.020967 | 3.778303 | 21.4838 | 21.04197 | 14.55265
73.22 | 25.2621 | 2.020967 | 3.782576 | 21.47952 | 24.40295 | 16.8771
73.24 | 12.631 | 1.010484 | 3.786748 | 8.844252 | 27.02078 | 18.6876
73.26 | 12.631 | 1.010484 | 3.790817 | 8.840183 | 27.32227 | 18.89611
73.28 | 12.631 | 1.010484 | 3.794775 | 8.836225 | 27.54542 | 19.05044
73.3 | 50.5242 | 4.041935 | 3.798619 | 46.72558 | 25.57197 | 17.6856
73.32 | 63.1552 | 5.052419 | 3.802343 | 59.35286 | 22.89256 | 15.83251
73.34 | 12.631 | 1.010484 | 3.805945 | 8.825055 | 22.36868 | 15.4702
73.36 | 25.2621 | 2.020967 | 3.809421 | 21.45268 | 24.23157 | 16.75858
73.38 | 63.1552 | 5.052419 | 3.81277 | 59.34243 | 24.43881 | 16.9019
73.4 | 12.631 | 1.010484 | 3.815989 | 8.815011 | 25.31096 | 17.50508
73.42 | 25.2621 | 2.020967 | 3.819078 | 21.44302 | 25.08489 | 17.34873
73.44 | 0 | 0 | 3.822036 | -3.822036 | 23.09581 | 15.97309
73.46 | 12.631 | 1.010484 | 3.824863 | 8.806137 | 22.56032 | 15.60274
73.48 | 12.631 | 1.010484 | 3.827555 | 8.803445 | 15.1582 | 10.48343
73.5 | 37.8931 | 3.031451 | 3.830109 | 34.06299 | 14.66015 | 10.13898
73.52 | 50.5242 | 4.041935 | 3.832521 | 46.69168 | 15.80151 | 10.92834
73.54 | 37.8931 | 3.031451 | 3.834788 | 34.05831 | 18.82591 | 13.02001
73.56 | 0 | 0 | 3.836908 | -3.836908 | 17.88647 | 12.3703
73.58 | 12.631 | 1.010484 | 3.838881 | 8.792119 | 17.29816 | 11.96342
73.6 | 12.631 | 1.010484 | 3.840701 | 8.790299 | 22.94914 | 15.87165
73.62 | 12.631 | 1.010484 | 3.842363 | 8.788637 | 24.90882 | 17.22696
73.64 | 37.8931 | 3.031451 | 3.843863 | 34.04924 | 25.72903 | 17.79422
73.66 | 0 | 0 | 3.845197 | -3.845197 | 24.66238 | 17.05653
73.68 | 101.0484 | 8.08387 | 3.84636 | 97.20204 | 25.54899 | 17.6697
73.7 | 12.631 | 1.010484 | 3.847345 | 8.783655 | 25.40349 | 17.56908
73.72 | 25.2621 | 2.020967 | 3.848147 | 21.41395 | 24.38692 | 16.86601
73.74 | 25.2621 | 2.020967 | 3.84876 | 21.41334 | 24.89832 | 17.2197
73.76 | 37.8931 | 3.031451 | 3.84918 | 34.04392 | 28.30858 | 19.57824
73.78 | 50.5242 | 4.041935 | 3.849401 | 46.6748 | 27.11503 | 18.75278
73.8 | 12.631 | 1.010484 | 3.849419 | 8.781581 | 25.98363 | 17.9703
73.82 | 12.631 | 1.010484 | 3.849233 | 8.781767 | 26.59493 | 18.39308
73.84 | 37.8931 | 3.031451 | 3.848838 | 34.04426 | 27.99923 | 19.3643
73.86 | 37.8931 | 3.031451 | 3.848234 | 34.04487 | 29.49045 | 20.39563
73.88 | 12.631 | 1.010484 | 3.847416 | 8.783584 | 27.41844 | 18.96262
73.9 | 12.631 | 1.010484 | 3.846386 | 8.784614 | 32.93601 | 22.77858
73.92 | 50.5242 | 4.041935 | 3.84514 | 46.67906 | 31.25257 | 21.6143
73.94 | 63.1552 | 5.052419 | 3.84368 | 59.31152 | 32.72401 | 22.63196
73.96 | 25.2621 | 2.020967 | 3.842003 | 21.4201 | 31.14836 | 21.54223
73.98 | 50.5242 | 4.041935 | 3.840113 | 46.68409 | 31.0016 | 21.44074
74 | 63.1552 | 5.052419 | 3.83801 | 59.31719 | 34.08818 | 23.57542
74.02 | 37.8931 | 3.031451 | 3.835697 | 34.0574 | 34.08636 | 23.57416
74.04 | 12.631 | 1.010484 | 3.833178 | 8.797822 | 31.66095 | 21.89674
74.06 | 25.2621 | 2.020967 | 3.830458 | 21.43164 | 31.24662 | 21.61019
74.08 | 25.2621 | 2.020967 | 3.827541 | 21.43456 | 32.8021 | 22.68596
74.1 | 25.2621 | 2.020967 | 3.824432 | 21.43767 | 32.51617 | 22.48821
74.12 | 50.5242 | 4.041935 | 3.821137 | 46.70306 | 29.24919 | 20.22877
74.14 | 12.631 | 1.010484 | 3.817661 | 8.813339 | 28.61678 | 19.79139
74.16 | 50.5242 | 4.041935 | 3.814012 | 46.71019 | 28.97553 | 20.03951
74.18 | 50.5242 | 4.041935 | 3.810196 | 46.714 | 29.49963 | 20.40197
74.2 | 25.2621 | 2.020967 | 3.806223 | 21.45588 | 31.20894 | 21.58413
74.22 | 25.2621 | 2.020967 | 3.802099 | 21.46 | 33.24872 | 22.99485
74.24 | 50.5242 | 4.041935 | 3.797836 | 46.72636 | 35.3093 | 24.41994
74.26 | 50.5242 | 4.041935 | 3.793442 | 46.73076 | 34.36811 | 23.76902
74.28 | 25.2621 | 2.020967 | 3.788928 | 21.47317 | 31.60609 | 21.8588
74.3 | 12.631 | 1.010484 | 3.784307 | 8.846693 | 26.47819 | 18.31234
74.32 | 37.8931 | 3.031451 | 3.77959 | 34.11351 | 23.6916 | 16.38513
74.34 | 37.8931 | 3.031451 | 3.774789 | 34.11831 | 23.91111 | 16.53695
74.36 | 50.5242 | 4.041935 | 3.769918 | 46.75428 | 22.66071 | 15.67217
74.38 | 12.631 | 1.010484 | 3.764989 | 8.866011 | 23.23958 | 16.07251
74.4 | 12.631 | 1.010484 | 3.760018 | 8.870982 | 20.1642 | 13.94558
74.42 | 25.2621 | 2.020967 | 3.755019 | 21.50708 | 16.10611 | 11.139
74.44 | 0 | 0 | 3.750007 | -3.750007 | 16.27628 | 11.25669
74.46 | 0 | 0 | 3.744998 | -3.744998 | 19.80758 | 13.69894
74.48 | 25.2621 | 2.020967 | 3.740003 | 21.5221 | 21.05545 | 14.56197
74.5 | 63.1552 | 5.052419 | 3.735031 | 59.42017 | 23.31907 | 16.12749
74.52 | 37.8931 | 3.031451 | 3.730089 | 34.16301 | 23.5346 | 16.27655
74.54 | 25.2621 | 2.020967 | 3.725187 | 21.53691 | 23.31653 | 16.12573
74.56 | 0 | 0 | 3.720336 | -3.720336 | 22.86717 | 15.81496
74.58 | 0 | 0 | 3.715545 | -3.715545 | 25.87798 | 17.89724
74.6 | 63.1552 | 5.052419 | 3.710824 | 59.44438 | 26.7746 | 18.51734
74.62 | 75.7863 | 6.062902 | 3.706174 | 72.08013 | 25.16474 | 17.40396
74.64 | 25.2621 | 2.020967 | 3.701601 | 21.5605 | 24.42607 | 16.89309
74.66 | 0 | 0 | 3.69711 | -3.69711 | 22.27927 | 15.40837
74.68 | 37.8931 | 3.031451 | 3.692708 | 34.20039 | 16.83733 | 11.64471
74.7 | 0 | 0 | 3.688398 | -3.688398 | 13.63329 | 9.428799
74.72 | 0 | 0 | 3.684183 | -3.684183 | 15.29743 | 10.57971
74.74 | 25.2621 | 2.020967 | 3.680064 | 21.58204 | 14.25687 | 9.860067
74.76 | 37.8931 | 3.031451 | 3.676037 | 34.21706 | 16.19748 | 11.20219
74.78 | 12.631 | 1.010484 | 3.672098 | 8.958902 | 16.08581 | 11.12496
74.8 | 0 | 0 | 3.668246 | -3.668246 | 16.62233 | 11.49602
74.82 | 25.2621 | 2.020967 | 3.664477 | 21.59762 | 19.06643 | 13.18636
74.84 | 25.2621 | 2.020967 | 3.660785 | 21.60131 | 25.89973 | 17.91228
74.86 | 12.631 | 1.010484 | 3.657166 | 8.973834 | 27.62521 | 19.10562
74.88 | 50.5242 | 4.041935 | 3.653614 | 46.87059 | 28.78906 | 19.91054
74.9 | 50.5242 | 4.041935 | 3.650124 | 46.87408 | 32.91757 | 22.76582
74.92 | 37.8931 | 3.031451 | 3.646693 | 34.24641 | 37.25661 | 25.7667
74.94 | 75.7863 | 6.062902 | 3.643316 | 72.14298 | 39.36585 | 27.22546
74.96 | 37.8931 | 3.031451 | 3.639992 | 34.25311 | 39.40634 | 27.25346
74.98 | 37.8931 | 3.031451 | 3.636721 | 34.25638 | 39.7771 | 27.50988
75 | 12.631 | 1.010484 | 3.6335 | 8.9975 | 39.29721 | 27.17799
75.02 | 50.5242 | 4.041935 | 3.630332 | 46.89387 | 37.01696 | 25.60096
75.04 | 25.2621 | 2.020967 | 3.627217 | 21.63488 | 35.09176 | 24.26949
75.06 | 63.1552 | 5.052419 | 3.624156 | 59.53104 | 34.57867 | 23.91464
75.08 | 50.5242 | 4.041935 | 3.621152 | 46.90305 | 32.05875 | 22.17186
75.1 | 50.5242 | 4.041935 | 3.618207 | 46.90599 | 30.90966 | 21.37715
75.12 | 0 | 0 | 3.615325 | -3.615325 | 30.19407 | 20.88225
75.14 | 0 | 0 | 3.612513 | -3.612513 | 30.22579 | 20.90418
75.16 | 37.8931 | 3.031451 | 3.609771 | 34.28333 | 32.93313 | 22.77658
75.18 | 50.5242 | 4.041935 | 3.607097 | 46.9171 | 33.69144 | 23.30103
75.2 | 37.8931 | 3.031451 | 3.60449 | 34.28861 | 30.77887 | 21.2867
75.22 | 37.8931 | 3.031451 | 3.60195 | 34.29115 | 29.25776 | 20.2347
75.24 | 50.5242 | 4.041935 | 3.599476 | 46.92472 | 26.61759 | 18.40875
75.26 | 25.2621 | 2.020967 | 3.597071 | 21.66503 | 25.13763 | 17.38521
75.28 | 25.2621 | 2.020967 | 3.594735 | 21.66736 | 25.56526 | 17.68096
75.3 | 37.8931 | 3.031451 | 3.592472 | 34.30063 | 26.6122 | 18.40502
75.32 | 37.8931 | 3.031451 | 3.590283 | 34.30282 | 28.67482 | 19.83153
75.34 | 12.631 | 1.010484 | 3.588173 | 9.042827 | 25.514 | 17.64551
75.36 | 12.631 | 1.010484 | 3.586146 | 9.044854 | 21.7585 | 15.0482
75.38 | 0 | 0 | 3.584205 | -3.584205 | 16.15719 | 11.17432
75.4 | 50.5242 | 4.041935 | 3.582357 | 46.94184 | 14.75926 | 10.20751
75.42 | 0 | 0 | 3.5806 | -3.5806 | 14.18706 | 9.81178
75.44 | 50.5242 | 4.041935 | 3.578938 | 46.94526 | 12.63616 | 8.739177
75.46 | 12.631 | 1.010484 | 3.577369 | 9.053631 | 14.19029 | 9.814015
75.48 | 25.2621 | 2.020967 | 3.575893 | 21.68621 | 14.76572 | 10.21198
75.5 | 12.631 | 1.010484 | 3.574508 | 9.056492 | 15.73332 | 10.88118
75.52 | 0 | 0 | 3.573215 | -3.573215 | 19.60362 | 13.55788
75.54 | 12.631 | 1.010484 | 3.572014 | 9.058986 | 22.06166 | 15.25787
75.56 | 0 | 0 | 3.570902 | -3.570902 | 21.69528 | 15.00448
75.58 | 63.1552 | 5.052419 | 3.569876 | 59.58532 | 24.14902 | 16.70149
75.6 | 37.8931 | 3.031451 | 3.568928 | 34.32417 | 24.82303 | 17.16763
75.62 | 25.2621 | 2.020967 | 3.568054 | 21.69405 | 28.89937 | 19.98683
75.64 | 50.5242 | 4.041935 | 3.567249 | 46.95695 | 29.07774 | 20.11019
75.66 | 37.8931 | 3.031451 | 3.566508 | 34.32659 | 34.07062 | 23.56327
75.68 | 37.8931 | 3.031451 | 3.565829 | 34.32727 | 32.6963 | 22.61279
75.7 | 37.8931 | 3.031451 | 3.565207 | 34.32789 | 32.64737 | 22.57895
75.72 | 12.631 | 1.010484 | 3.564642 | 9.066358 | 34.81987 | 24.08145
75.74 | 37.8931 | 3.031451 | 3.564132 | 34.32897 | 32.85078 | 22.71963
75.76 | 63.1552 | 5.052419 | 3.563676 | 59.59152 | 31.48862 | 21.77756
75.78 | 25.2621 | 2.020967 | 3.563273 | 21.69883 | 26.33585 | 18.2139
75.8 | 25.2621 | 2.020967 | 3.562924 | 21.69918 | 25.2461 | 17.46023
75.82 | 25.2621 | 2.020967 | 3.562631 | 21.69947 | 25.00277 | 17.29194
75.84 | 25.2621 | 2.020967 | 3.562394 | 21.69971 | 25.05255 | 17.32637
75.86 | 0 | 0 | 3.562216 | -3.562216 | 24.77194 | 17.1323
75.88 | 50.5242 | 4.041935 | 3.5621 | 46.9621 | 25.38317 | 17.55503
75.9 | 50.5242 | 4.041935 | 3.562044 | 46.96216 | 24.73083 | 17.10386
75.92 | 0 | 0 | 3.562049 | -3.562049 | 21.2128 | 14.67079
75.94 | 25.2621 | 2.020967 | 3.562114 | 21.69999 | 18.43795 | 12.7517
75.96 | 12.631 | 1.010484 | 3.562238 | 9.068762 | 18.44195 | 12.75447
75.98 | 37.8931 | 3.031451 | 3.562418 | 34.33068 | 21.69966 | 15.0075
76 | 50.5242 | 4.041935 | 3.562653 | 46.96155 | 21.69942 | 15.00734
76.02 | 25.2621 | 2.020967 | 3.56294 | 21.69916 | 21.69912 | 15.00713
76.04 | 0 | 0 | 3.56328 | -3.56328 | 22.40486 | 15.49522
76.06 | 25.2621 | 2.020967 | 3.563673 | 21.69843 | 23.42436 | 16.20031
76.08 | 0 | 0 | 3.564115 | -3.564115 | 20.00912 | 13.83833
76.1 | 12.631 | 1.010484 | 3.564603 | 9.066397 | 20.32658 | 14.05788
76.12 | 63.1552 | 5.052419 | 3.56513 | 59.59007 | 21.635 | 14.96279
76.14 | 37.8931 | 3.031451 | 3.565691 | 34.32741 | 20.16448 | 13.94577
76.16 | 25.2621 | 2.020967 | 3.56628 | 21.69582 | 19.83769 | 13.71977
76.18 | 12.631 | 1.010484 | 3.566893 | 9.064107 | 17.43804 | 12.06017
76.2 | 25.2621 | 2.020967 | 3.567525 | 21.69458 | 17.04927 | 11.79129
76.22 | 25.2621 | 2.020967 | 3.568173 | 21.69393 | 18.44014 | 12.75321
76.24 | 12.631 | 1.010484 | 3.568834 | 9.062166 | 20.12003 | 13.91503
76.26 | 0 | 0 | 3.569504 | -3.569504 | 16.20081 | 11.20449
76.28 | 25.2621 | 2.020967 | 3.57018 | 21.69192 | 14.06124 | 9.724767
76.3 | 25.2621 | 2.020967 | 3.570857 | 21.69124 | 13.1439 | 9.090334
76.32 | 25.2621 | 2.020967 | 3.571529 | 21.69057 | 11.793 | 8.156053
76.34 | 12.631 | 1.010484 | 3.57219 | 9.05881 | 14.21202 | 9.829047
76.36 | 12.631 | 1.010484 | 3.572834 | 9.058166 | 18.59653 | 12.86138
76.38 | 25.2621 | 2.020967 | 3.573459 | 21.68864 | 20.47054 | 14.15744
76.4 | 25.2621 | 2.020967 | 3.574057 | 21.68804 | 23.05065 | 15.94185
76.42 | 25.2621 | 2.020967 | 3.574627 | 21.68747 | 25.19723 | 17.42643
76.44 | 0 | 0 | 3.575163 | -3.575163 | 27.34385 | 18.91103
76.46 | 50.5242 | 4.041935 | 3.575663 | 46.94854 | 27.64478 | 19.11915
76.48 | 63.1552 | 5.052419 | 3.576119 | 59.57908 | 27.42961 | 18.97034
76.5 | 25.2621 | 2.020967 | 3.576526 | 21.68557 | 28.46149 | 19.68399
76.52 | 37.8931 | 3.031451 | 3.576879 | 34.31622 | 26.50393 | 18.33014
76.54 | 50.5242 | 4.041935 | 3.577173 | 46.94703 | 28.77466 | 19.90058
76.56 | 12.631 | 1.010484 | 3.577406 | 9.053594 | 28.8694 | 19.96611
76.58 | 37.8931 | 3.031451 | 3.577575 | 34.31553 | 27.8452 | 19.25777
76.6 | 12.631 | 1.010484 | 3.577677 | 9.053323 | 29.97574 | 20.73125
76.62 | 25.2621 | 2.020967 | 3.57771 | 21.68439 | 29.76512 | 20.58559
76.64 | 25.2621 | 2.020967 | 3.577672 | 21.68443 | 30.86352 | 21.34524
76.66 | 37.8931 | 3.031451 | 3.577564 | 34.31554 | 29.45972 | 20.37437
76.68 | 25.2621 | 2.020967 | 3.577383 | 21.68472 | 28.97266 | 20.03752
76.7 | 25.2621 | 2.020967 | 3.57713 | 21.68497 | 30.07952 | 20.80303
76.72 | 75.7863 | 6.062902 | 3.576806 | 72.20949 | 28.77917 | 19.9037
76.74 | 25.2621 | 2.020967 | 3.57641 | 21.68569 | 27.6234 | 19.10437
76.76 | 37.8931 | 3.031451 | 3.575946 | 34.31715 | 28.89151 | 19.9814
76.78 | 50.5242 | 4.041935 | 3.575416 | 46.94878 | 26.69534 | 18.46252
76.8 | 12.631 | 1.010484 | 3.574824 | 9.056176 | 25.78338 | 17.83181
76.82 | 37.8931 | 3.031451 | 3.574173 | 34.31893 | 26.38687 | 18.24919
76.84 | 12.631 | 1.010484 | 3.573468 | 9.057532 | 25.83427 | 17.867
76.86 | 0 | 0 | 3.572716 | -3.572716 | 23.89432 | 16.52534
76.88 | 25.2621 | 2.020967 | 3.57192 | 21.69018 | 22.84631 | 15.80053
76.9 | 25.2621 | 2.020967 | 3.571083 | 21.69102 | 21.5919 | 14.93298
76.92 | 25.2621 | 2.020967 | 3.570207 | 21.69189 | 18.32663 | 12.67471
76.94 | 37.8931 | 3.031451 | 3.569295 | 34.32381 | 20.55315 | 14.21458
76.96 | 25.2621 | 2.020967 | 3.56835 | 21.69375 | 19.91408 | 13.77259
76.98 | 37.8931 | 3.031451 | 3.567376 | 34.32572 | 21.07947 | 14.57858
77 | 50.5242 | 4.041935 | 3.566377 | 46.95782 | 23.42582 | 16.20132
77.02 | 0 | 0 | 3.565359 | -3.565359 | 21.53982 | 14.89696
77.04 | 12.631 | 1.010484 | 3.564327 | 9.066673 | 23.42787 | 16.20273
77.06 | 25.2621 | 2.020967 | 3.563283 | 21.69882 | 20.37747 | 14.09308
77.08 | 25.2621 | 2.020967 | 3.562231 | 21.69987 | 17.76065 | 12.28328
77.1 | 12.631 | 1.010484 | 3.561173 | 9.069827 | 19.3762 | 13.4006
77.12 | 37.8931 | 3.031451 | 3.560112 | 34.33299 | 19.02216 | 13.15574
77.14 | 25.2621 | 2.020967 | 3.559053 | 21.70305 | 20.34868 | 14.07316
77.16 | 25.2621 | 2.020967 | 3.558 | 21.7041 | 22.25739 | 15.39323
77.18 | 12.631 | 1.010484 | 3.556958 | 9.074042 | 23.69124 | 16.38489
77.2 | 12.631 | 1.010484 | 3.555932 | 9.075068 | 24.73281 | 17.10524
77.22 | 37.8931 | 3.031451 | 3.554926 | 34.33817 | 27.03788 | 18.69942
77.24 | 12.631 | 1.010484 | 3.553948 | 9.077052 | 24.05349 | 16.63542
77.26 | 63.1552 | 5.052419 | 3.553002 | 59.6022 | 21.89902 | 15.14538
77.28 | 50.5242 | 4.041935 | 3.552096 | 46.9721 | 22.33761 | 15.44871
77.3 | 12.631 | 1.010484 | 3.551238 | 9.079762 | 21.01301 | 14.53262
77.32 | 37.8931 | 3.031451 | 3.550435 | 34.34266 | 19.02356 | 13.15671
77.34 | 12.631 | 1.010484 | 3.549697 | 9.081303 | 19.27204 | 13.32856
77.36 | 12.631 | 1.010484 | 3.549032 | 9.081968 | 20.6188 | 14.25998
77.38 | 0 | 0 | 3.548452 | -3.548452 | 22.238 | 15.37982
77.4 | 12.631 | 1.010484 | 3.547965 | 9.083035 | 21.22685 | 14.68051
77.42 | 12.631 | 1.010484 | 3.547577 | 9.083423 | 18.72498 | 12.95021
77.44 | 37.8931 | 3.031451 | 3.547296 | 34.3458 | 18.8161 | 13.01323
77.46 | 37.8931 | 3.031451 | 3.547128 | 34.34597 | 16.7517 | 11.58549
77.48 | 12.631 | 1.010484 | 3.547081 | 9.083919 | 17.79642 | 12.30802
77.5 | 37.8931 | 3.031451 | 3.547162 | 34.34594 | 19.2498 | 13.31318
77.52 | 37.8931 | 3.031451 | 3.54738 | 34.34572 | 17.0694 | 11.80521
77.54 | 37.8931 | 3.031451 | 3.547743 | 34.34536 | 19.9264 | 13.78112
77.56 | 12.631 | 1.010484 | 3.548262 | 9.082738 | 19.38083 | 13.4038
77.58 | 0 | 0 | 3.548947 | -3.548947 | 19.74764 | 13.65748
77.6 | 12.631 | 1.010484 | 3.549807 | 9.081193 | 20.1184 | 13.91391
77.62 | 25.2621 | 2.020967 | 3.550851 | 21.71125 | 20.05956 | 13.87321
77.64 | 12.631 | 1.010484 | 3.552085 | 9.078915 | 18.9063 | 13.07561
77.66 | 12.631 | 1.010484 | 3.553518 | 9.077482 | 18.27312 | 12.63771
77.68 | 25.2621 | 2.020967 | 3.555156 | 21.70694 | 16.55789 | 11.45145
77.7 | 25.2621 | 2.020967 | 3.557008 | 21.70509 | 15.17278 | 10.49351
77.72 | 50.5242 | 4.041935 | 3.559082 | 46.96512 | 14.82385 | 10.25219
77.74 | 12.631 | 1.010484 | 3.561388 | 9.069612 | 13.16162 | 9.102588
77.76 | 37.8931 | 3.031451 | 3.563935 | 34.32917 | 14.2285 | 9.840447
77.78 | 25.2621 | 2.020967 | 3.566732 | 21.69537 | 17.38861 | 12.02598
77.8 | 0 | 0 | 3.569791 | -3.569791 | 16.98502 | 11.74685
77.82 | 0 | 0 | 3.573123 | -3.573123 | 17.06013 | 11.7988
77.84 | 0 | 0 | 3.576736 | -3.576736 | 17.30015 | 11.9648
77.86 | 12.631 | 1.010484 | 3.580633 | 9.050367 | 16.95767 | 11.72794
77.88 | 37.8931 | 3.031451 | 3.584815 | 34.30829 | 18.77445 | 12.98443
77.9 | 12.631 | 1.010484 | 3.589283 | 9.041717 | 20.51249 | 14.18646
77.92 | 25.2621 | 2.020967 | 3.594038 | 21.66806 | 21.54829 | 14.90282
77.94 | 63.1552 | 5.052419 | 3.599082 | 59.55612 | 23.53763 | 16.27865
77.96 | 50.5242 | 4.041935 | 3.604418 | 46.91978 | 20.79467 | 14.38161
77.98 | 0 | 0 | 3.610048 | -3.610048 | 23.83634 | 16.48523
78 | 25.2621 | 2.020967 | 3.615976 | 21.64612 | 22.14572 | 15.316
78.02 | 25.2621 | 2.020967 | 3.622204 | 21.6399 | 19.72393 | 13.64109
78.04 | 37.8931 | 3.031451 | 3.628732 | 34.26437 | 17.7767 | 12.29438
78.06 | 37.8931 | 3.031451 | 3.635562 | 34.25754 | 16.80364 | 11.62141
78.08 | 0 | 0 | 3.642697 | -3.642697 | 18.75784 | 12.97294
78.1 | 0 | 0 | 3.650138 | -3.650138 | 22.49965 | 15.56078
78.12 | 0 | 0 | 3.657886 | -3.657886 | 21.90969 | 15.15276
78.14 | 12.631 | 1.010484 | 3.665936 | 8.965064 | 20.36561 | 14.08487
78.16 | 50.5242 | 4.041935 | 3.674281 | 46.84992 | 23.48304 | 16.24089
78.18 | 0 | 0 | 3.682912 | -3.682912 | 28.35919 | 19.61324
78.2 | 63.1552 | 5.052419 | 3.691824 | 59.46338 | 26.16185 | 18.09356
78.22 | 63.1552 | 5.052419 | 3.701005 | 59.4542 | 29.17108 | 20.17475
78.24 | 63.1552 | 5.052419 | 3.710447 | 59.44475 | 30.75136 | 21.26767
78.26 | 50.5242 | 4.041935 | 3.720141 | 46.80406 | 31.06374 | 21.48371
78.28 | 12.631 | 1.010484 | 3.730082 | 8.900918 | 34.85674 | 24.10695
78.3 | 0 | 0 | 3.740263 | -3.740263 | 36.74596 | 25.41354
78.32 | 25.2621 | 2.020967 | 3.750678 | 21.51142 | 35.15821 | 24.31545
78.34 | 50.5242 | 4.041935 | 3.761319 | 46.76288 | 32.29021 | 22.33194
78.36 | 37.8931 | 3.031451 | 3.772176 | 34.12092 | 29.19901 | 20.19407
78.38 | 12.631 | 1.010484 | 3.783241 | 8.847759 | 26.43795 | 18.28451
78.4 | 63.1552 | 5.052419 | 3.794508 | 59.36069 | 24.23824 | 16.76319
78.42 | 12.631 | 1.010484 | 3.805969 | 8.825031 | 24.01206 | 16.60676
78.44 | 25.2621 | 2.020967 | 3.817618 | 21.44448 | 23.22 | 16.05897
78.46 | 63.1552 | 5.052419 | 3.829449 | 59.32575 | 24.88873 | 17.21307
78.48 | 25.2621 | 2.020967 | 3.841458 | 21.42064 | 28.23371 | 19.52646
78.5 | 0 | 0 | 3.853641 | -3.853641 | 27.6806 | 19.14393
78.52 | 25.2621 | 2.020967 | 3.865993 | 21.39611 | 26.71855 | 18.47857
78.54 | 25.2621 | 2.020967 | 3.878507 | 21.38359 | 25.34755 | 17.53039
78.56 | 25.2621 | 2.020967 | 3.891176 | 21.37092 | 26.32175 | 18.20414
78.58 | 63.1552 | 5.052419 | 3.903993 | 59.25121 | 25.40878 | 17.57273
78.6 | 0 | 0 | 3.916953 | -3.916953 | 21.55158 | 14.90509
78.62 | 25.2621 | 2.020967 | 3.930051 | 21.33205 | 18.99493 | 13.13691
78.64 | 50.5242 | 4.041935 | 3.943277 | 46.58092 | 16.99146 | 11.75131
78.66 | 37.8931 | 3.031451 | 3.956623 | 33.93648 | 16.00363 | 11.06812
78.68 | 12.631 | 1.010484 | 3.970082 | 8.660918 | 19.40909 | 13.42334
78.7 | 25.2621 | 2.020967 | 3.983647 | 21.27845 | 21.36099 | 14.77328
78.72 | 0 | 0 | 3.997311 | -3.997311 | 18.48169 | 12.78195
78.74 | 12.631 | 1.010484 | 4.011069 | 8.619931 | 17.01035 | 11.76437
78.76 | 0 | 0 | 4.02491 | -4.02491 | 17.96273 | 12.42304
78.78 | 12.631 | 1.010484 | 4.038824 | 8.592176 | 20.43044 | 14.12971
78.8 | 25.2621 | 2.020967 | 4.052797 | 21.2093 | 25.59442 | 17.70113
78.82 | 75.7863 | 6.062902 | 4.066817 | 71.71948 | 24.39122 | 16.86899
78.84 | 37.8931 | 3.031451 | 4.080868 | 33.81223 | 23.3738 | 16.16534
78.86 | 37.8931 | 3.031451 | 4.09494 | 33.79816 | 28.38903 | 19.63388
78.88 | 25.2621 | 2.020967 | 4.109022 | 21.15308 | 32.45041 | 22.44273
78.9 | 12.631 | 1.010484 | 4.123103 | 8.507897 | 32.65517 | 22.58435
78.92 | 50.5242 | 4.041935 | 4.137172 | 46.38703 | 32.33967 | 22.36615
78.94 | 63.1552 | 5.052419 | 4.151221 | 59.00398 | 32.08613 | 22.1908
78.96 | 37.8931 | 3.031451 | 4.165239 | 33.72786 | 34.16145 | 23.62609
78.98 | 12.631 | 1.010484 | 4.17922 | 8.45178 | 33.34228 | 23.05955
79 | 12.631 | 1.010484 | 4.193156 | 8.437844 | 30.76828 | 21.27937
79.02 | 37.8931 | 3.031451 | 4.207041 | 33.68606 | 27.30656 | 18.88524
79.04 | 63.1552 | 5.052419 | 4.220867 | 58.93433 | 27.24318 | 18.84141
79.06 | 12.631 | 1.010484 | 4.234628 | 8.396372 | 27.01057 | 18.68054
79.08 | 12.631 | 1.010484 | 4.24832 | 8.38268 | 25.82419 | 17.86004
79.1 | 37.8931 | 3.031451 | 4.261937 | 33.63116 | 20.90102 | 14.45516
79.12 | 63.1552 | 5.052419 | 4.275476 | 58.87972 | 19.02522 | 13.15786
79.14 | 37.8931 | 3.031451 | 4.288932 | 33.60417 | 21.13414 | 14.61639
79.16 | 0 | 0 | 4.302302 | -4.302302 | 22.72288 | 15.71516
79.18 | 0 | 0 | 4.315585 | -4.315585 | 21.79705 | 15.07486
79.2 | 12.631 | 1.010484 | 4.328775 | 8.302225 | 21.13973 | 14.62026
79.22 | 25.2621 | 2.020967 | 4.34186 | 20.92024 | 20.54858 | 14.21142
79.24 | 37.8931 | 3.031451 | 4.35483 | 33.53827 | 19.75108 | 13.65987
79.26 | 12.631 | 1.010484 | 4.367676 | 8.263324 | 21.89366 | 15.14168
79.28 | 25.2621 | 2.020967 | 4.380388 | 20.88171 | 21.79424 | 15.07292
79.3 | 75.7863 | 6.062902 | 4.392957 | 71.39334 | 21.80232 | 15.0785
79.32 | 25.2621 | 2.020967 | 4.405375 | 20.85673 | 23.76363 | 16.43495
79.34 | 0 | 0 | 4.417634 | -4.417634 | 26.82345 | 18.55112
79.36 | 25.2621 | 2.020967 | 4.429727 | 20.83237 | 26.47689 | 18.31144
79.38 | 50.5242 | 4.041935 | 4.441644 | 46.08256 | 25.50702 | 17.64068
79.4 | 25.2621 | 2.020967 | 4.453373 | 20.80873 | 24.37629 | 16.85867
79.42 | 12.631 | 1.010484 | 4.464905 | 8.166095 | 21.63127 | 14.96021
79.44 | 37.8931 | 3.031451 | 4.47623 | 33.41687 | 20.6083 | 14.25272
79.46 | 37.8931 | 3.031451 | 4.48734 | 33.40576 | 19.89523 | 13.75956
79.48 | 25.2621 | 2.020967 | 4.498225 | 20.76387 | 16.23418 | 11.22757
79.5 | 12.631 | 1.010484 | 4.508878 | 8.122122 | 16.40933 | 11.3487
79.52 | 0 | 0 | 4.519291 | -4.519291 | 18.73601 | 12.95784
79.54 | 12.631 | 1.010484 | 4.529457 | 8.101543 | 20.7037 | 14.3187
79.56 | 50.5242 | 4.041935 | 4.539364 | 45.98484 | 22.65514 | 15.66832
79.58 | 25.2621 | 2.020967 | 4.549001 | 20.7131 | 24.15678 | 16.70685
79.6 | 12.631 | 1.010484 | 4.558356 | 8.072644 | 25.13842 | 17.38576
79.62 | 37.8931 | 3.031451 | 4.56742 | 33.32568 | 25.32757 | 17.51657
79.64 | 25.2621 | 2.020967 | 4.576183 | 20.68592 | 24.91415 | 17.23065
79.66 | 37.8931 | 3.031451 | 4.584635 | 33.30846 | 27.46577 | 18.99535
79.68 | 63.1552 | 5.052419 | 4.592767 | 58.56243 | 29.01845 | 20.06919
79.7 | 25.2621 | 2.020967 | 4.600571 | 20.66153 | 29.92318 | 20.6949
79.72 | 63.1552 | 5.052419 | 4.60804 | 58.54716 | 32.83914 | 22.71158
79.74 | 37.8931 | 3.031451 | 4.615167 | 33.27793 | 33.83127 | 23.39773
79.76 | 0 | 0 | 4.621945 | -4.621945 | 34.62141 | 23.9442
79.78 | 12.631 | 1.010484 | 4.628372 | 8.002628 | 37.83985 | 26.17007
79.8 | 50.5242 | 4.041935 | 4.634436 | 45.88976 | 39.83642 | 27.55091
79.82 | 50.5242 | 4.041935 | 4.640129 | 45.88407 | 39.74402 | 27.487
79.84 | 50.5242 | 4.041935 | 4.645442 | 45.87876 | 40.50674 | 28.0145
79.86 | 37.8931 | 3.031451 | 4.650368 | 33.24273 | 38.20188 | 26.42046
79.88 | 63.1552 | 5.052419 | 4.6549 | 58.5003 | 38.28407 | 26.4773
79.9 | 75.7863 | 6.062902 | 4.659033 | 71.12727 | 38.67633 | 26.74859
79.92 | 37.8931 | 3.031451 | 4.662762 | 33.23034 | 37.57426 | 25.98639
79.94 | 37.8931 | 3.031451 | 4.666083 | 33.22702 | 40.74625 | 28.18014
79.96 | 37.8931 | 3.031451 | 4.668994 | 33.22411 | 40.26848 | 27.84972
79.98 | 37.8931 | 3.031451 | 4.671492 | 33.22161 | 36.41349 | 25.1836
80 | 25.2621 | 2.020967 | 4.673578 | 20.58852 | 32.31529 | 22.34929
80.02 | 25.2621 | 2.020967 | 4.675249 | 20.58685 | 31.31024 | 21.65419
80.04 | 25.2621 | 2.020967 | 4.676506 | 20.58559 | 29.51693 | 20.41394
80.06 | 50.5242 | 4.041935 | 4.67735 | 45.84685 | 28.82239 | 19.93359
80.08 | 25.2621 | 2.020967 | 4.67778 | 20.58432 | 27.02991 | 18.69391
80.1 | 50.5242 | 4.041935 | 4.677798 | 45.8464 | 26.46008 | 18.29981
80.12 | 37.8931 | 3.031451 | 4.677406 | 33.21569 | 28.76866 | 19.89643
80.14 | 12.631 | 1.010484 | 4.676607 | 7.954393 | 26.73792 | 18.49197
80.16 | 37.8931 | 3.031451 | 4.675404 | 33.2177 | 29.35287 | 20.30047
80.18 | 37.8931 | 3.031451 | 4.673802 | 33.2193 | 31.03915 | 21.46671
80.2 | 37.8931 | 3.031451 | 4.671804 | 33.2213 | 31.21457 | 21.58803
80.22 | 25.2621 | 2.020967 | 4.669416 | 20.59268 | 27.84345 | 19.25656
80.24 | 37.8931 | 3.031451 | 4.666643 | 33.22646 | 27.08646 | 18.73302
80.26 | 25.2621 | 2.020967 | 4.663491 | 20.59861 | 22.03553 | 15.2398
80.28 | 25.2621 | 2.020967 | 4.659968 | 20.60213 | 23.32734 | 16.13321
80.3 | 37.8931 | 3.031451 | 4.656079 | 33.23702 | 22.08836 | 15.27633
80.32 | 25.2621 | 2.020967 | 4.651834 | 20.61027 | 24.52053 | 16.95842
80.34 | 63.1552 | 5.052419 | 4.647239 | 58.50796 | 25.91664 | 17.92397
80.36 | 0 | 0 | 4.642304 | -4.642304 | 24.07997 | 16.65373
80.38 | 0 | 0 | 4.637039 | -4.637039 | 25.21248 | 17.43698
80.4 | 12.631 | 1.010484 | 4.631449 | 7.999551 | 24.33444 | 16.82972
80.42 | 50.5242 | 4.041935 | 4.625534 | 45.89867 | 23.76642 | 16.43687
80.44 | 12.631 | 1.010484 | 4.619295 | 8.011705 | 22.41005 | 15.49881
80.46 | 75.7863 | 6.062902 | 4.612735 | 71.17356 | 19.99281 | 13.82705
80.48 | 25.2621 | 2.020967 | 4.605855 | 20.65624 | 16.59315 | 11.47584
80.5 | 37.8931 | 3.031451 | 4.598659 | 33.29444 | 16.40215 | 11.34374
80.52 | 12.631 | 1.010484 | 4.59115 | 8.03985 | 19.56845 | 13.53356
80.54 | 12.631 | 1.010484 | 4.583333 | 8.047667 | 22.67312 | 15.68075
80.56 | 25.2621 | 2.020967 | 4.575212 | 20.68689 | 27.99544 | 19.36167
80.58 | 0 | 0 | 4.566793 | -4.566793 | 29.64726 | 20.50407
80.6 | 25.2621 | 2.020967 | 4.55808 | 20.70402 | 31.34892 | 21.68094
80.62 | 25.2621 | 2.020967 | 4.549075 | 20.71303 | 31.25471 | 21.61579
80.64 | 25.2621 | 2.020967 | 4.539778 | 20.72232 | 32.51102 | 22.48465
80.66 | 63.1552 | 5.052419 | 4.530191 | 58.62501 | 30.80288 | 21.3033
80.68 | 88.4173 | 7.073386 | 4.520316 | 83.89698 | 32.49333 | 22.47241
80.7 | 63.1552 | 5.052419 | 4.510156 | 58.64504 | 32.5613 | 22.51942
80.72 | 37.8931 | 3.031451 | 4.499716 | 33.39338 | 34.49591 | 23.8574
80.74 | 25.2621 | 2.020967 | 4.489002 | 20.7731 | 32.80128 | 22.6854
80.76 | 37.8931 | 3.031451 | 4.47802 | 33.41508 | 31.75106 | 21.95906
80.78 | 25.2621 | 2.020967 | 4.466778 | 20.79532 | 31.96875 | 22.10962
80.8 | 0 | 0 | 4.455284 | -4.455284 | 28.62325 | 19.79587
80.82 | 12.631 | 1.010484 | 4.443545 | 8.187455 | 27.83395 | 19.24998
80.84 | 25.2621 | 2.020967 | 4.431566 | 20.83053 | 24.53849 | 16.97084
80.86 | 25.2621 | 2.020967 | 4.41935 | 20.84275 | 22.38704 | 15.4829
80.88 | 50.5242 | 4.041935 | 4.406901 | 46.1173 | 21.14837 | 14.62623
80.9 | 37.8931 | 3.031451 | 4.394225 | 33.49887 | 24.75753 | 17.12233
80.92 | 25.2621 | 2.020967 | 4.381328 | 20.88077 | 26.78545 | 18.52484
80.94 | 50.5242 | 4.041935 | 4.368215 | 46.15598 | 29.04068 | 20.08456
80.96 | 37.8931 | 3.031451 | 4.354894 | 33.53821 | 27.52209 | 19.0343
80.98 | 25.2621 | 2.020967 | 4.341371 | 20.92073 | 28.86519 | 19.96319
81 | 37.8931 | 3.031451 | 4.327657 | 33.56544 | 29.02755 | 20.07548
81.02 | 12.631 | 1.010484 | 4.313759 | 8.317241 | 27.18333 | 18.80002
81.04 | 37.8931 | 3.031451 | 4.299686 | 33.59341 | 23.33252 | 16.13679
81.06 | 12.631 | 1.010484 | 4.285449 | 8.345551 | 20.14666 | 13.93345
81.08 | 37.8931 | 3.031451 | 4.271059 | 33.62204 | 16.91967 | 11.70166
81.1 | 12.631 | 1.010484 | 4.256524 | 8.374476 | 17.34298 | 11.99442
81.12 | 25.2621 | 2.020967 | 4.241857 | 21.02024 | 16.04457 | 11.09644
81.14 | 0 | 0 | 4.227069 | -4.227069 | 13.10702 | 9.064827
81.16 | 37.8931 | 3.031451 | 4.212172 | 33.68093 | 10.53708 | 7.287452
81.18 | 12.631 | 1.010484 | 4.197172 | 8.433828 | 9.866635 | 6.823774
81.2 | 12.631 | 1.010484 | 4.18208 | 8.44892 | 9.481204 | 6.557209
81.22 | 0 | 0 | 4.166902 | -4.166902 | 10.43783 | 7.218813
81.24 | 25.2621 | 2.020967 | 4.151648 | 21.11045 | 14.33861 | 9.916596
81.26 | 25.2621 | 2.020967 | 4.136323 | 21.12578 | 17.09982 | 11.82625
81.28 | 25.2621 | 2.020967 | 4.12093 | 21.14117 | 19.8611 | 13.73596
81.3 | 0 | 0 | 4.105476 | -4.105476 | 24.74069 | 17.11068
81.32 | 12.631 | 1.010484 | 4.089966 | 8.541034 | 26.32528 | 18.20659
81.34 | 25.2621 | 2.020967 | 4.074402 | 21.1877 | 26.89416 | 18.60002
81.36 | 63.1552 | 5.052419 | 4.058787 | 59.09641 | 25.69994 | 17.7741
81.38 | 50.5242 | 4.041935 | 4.043122 | 46.48108 | 29.56809 | 20.44932
81.4 | 50.5242 | 4.041935 | 4.027411 | 46.49679 | 29.39385 | 20.32882
81.42 | 63.1552 | 5.052419 | 4.011658 | 59.14354 | 28.82738 | 19.93704
81.44 | 0 | 0 | 3.995869 | -3.995869 | 25.27558 | 17.48062
81.46 | 37.8931 | 3.031451 | 3.980051 | 33.91305 | 23.83793 | 16.48634
81.48 | 12.631 | 1.010484 | 3.964206 | 8.666794 | 25.13794 | 17.38542
81.5 | 0 | 0 | 3.948338 | -3.948338 | 22.97362 | 15.88858
81.52 | 12.631 | 1.010484 | 3.93245 | 8.69855 | 21.61864 | 14.95147
81.54 | 37.8931 | 3.031451 | 3.916542 | 33.97656 | 20.12328 | 13.91728
81.56 | 37.8931 | 3.031451 | 3.900613 | 33.99249 | 18.87983 | 13.05731
81.58 | 0 | 0 | 3.884665 | -3.884665 | 19.89504 | 13.75942
81.6 | 25.2621 | 2.020967 | 3.868698 | 21.3934 | 21.83932 | 15.1041
81.62 | 25.2621 | 2.020967 | 3.852709 | 21.40939 | 25.0678 | 17.33691
81.64 | 50.5242 | 4.041935 | 3.836698 | 46.6875 | 28.99824 | 20.05521
81.66 | 50.5242 | 4.041935 | 3.820661 | 46.70354 | 28.48989 | 19.70363
81.68 | 12.631 | 1.010484 | 3.804598 | 8.826402 | 30.40949 | 21.03123
81.7 | 63.1552 | 5.052419 | 3.788509 | 59.36669 | 28.98864 | 20.04857
81.72 | 25.2621 | 2.020967 | 3.772395 | 21.4897 | 29.47961 | 20.38812
81.74 | 25.2621 | 2.020967 | 3.756257 | 21.50584 | 28.46346 | 19.68536
81.76 | 25.2621 | 2.020967 | 3.740097 | 21.522 | 27.94696 | 19.32814
81.78 | 37.8931 | 3.031451 | 3.723917 | 34.16918 | 27.69887 | 19.15656
81.8 | 25.2621 | 2.020967 | 3.70772 | 21.55438 | 22.92938 | 15.85798
81.82 | 12.631 | 1.010484 | 3.691509 | 8.939491 | 20.15016 | 13.93587
81.84 | 25.2621 | 2.020967 | 3.675289 | 21.58681 | 18.57253 | 12.84478
81.86 | 25.2621 | 2.020967 | 3.659063 | 21.60304 | 18.58876 | 12.856
81.88 | 25.2621 | 2.020967 | 3.642836 | 21.61926 | 22.75064 | 15.73437
81.9 | 50.5242 | 4.041935 | 3.626613 | 46.89759 | 23.24584 | 16.07685
81.92 | 0 | 0 | 3.610399 | -3.610399 | 25.3803 | 17.55304
81.94 | 12.631 | 1.010484 | 3.594201 | 9.036799 | 22.48959 | 15.55382
81.96 | 25.2621 | 2.020967 | 3.578021 | 21.68408 | 23.2036 | 16.04763
81.98 | 25.2621 | 2.020967 | 3.561862 | 21.70024 | 26.18036 | 18.10636
82 | 50.5242 | 4.041935 | 3.545728 | 46.97847 | 27.81098 | 19.2341
82.02 | 50.5242 | 4.041935 | 3.529622 | 46.99458 | 29.9825 | 20.73592
82.04 | 37.8931 | 3.031451 | 3.513549 | 34.37955 | 28.65246 | 19.81607
82.06 | 50.5242 | 4.041935 | 3.497516 | 47.02668 | 25.08026 | 17.34553
82.08 | 0 | 0 | 3.481527 | -3.481527 | 23.6593 | 16.3628
82.1 | 0 | 0 | 3.465591 | -3.465591 | 25.95039 | 17.94732
82.12 | 25.2621 | 2.020967 | 3.449712 | 21.81239 | 30.42162 | 21.03962
82.14 | 75.7863 | 6.062902 | 3.433889 | 72.35241 | 28.71559 | 19.85973
82.16 | 37.8931 | 3.031451 | 3.418125 | 34.47498 | 26.99298 | 18.66837
82.18 | 0 | 0 | 3.402421 | -3.402421 | 24.93998 | 17.24852
82.2 | 25.2621 | 2.020967 | 3.38678 | 21.87532 | 24.36103 | 16.84811
82.22 | 0 | 0 | 3.371202 | -3.371202 | 24.59133 | 17.00738
82.24 | 25.2621 | 2.020967 | 3.355688 | 21.90641 | 24.02876 | 16.61832
82.26 | 75.7863 | 6.062902 | 3.340234 | 72.44607 | 26.63732 | 18.4224
82.28 | 63.1552 | 5.052419 | 3.324838 | 59.83036 | 29.12195 | 20.14077
82.3 | 12.631 | 1.010484 | 3.309498 | 9.321502 | 27.4815 | 19.00623
82.32 | 0 | 0 | 3.294214 | -3.294214 | 24.49903 | 16.94355
82.34 | 25.2621 | 2.020967 | 3.278987 | 21.98311 | 20.29427 | 14.03554
82.36 | 25.2621 | 2.020967 | 3.263813 | 21.99829 | 22.05608 | 15.254
82.38 | 37.8931 | 3.031451 | 3.24869 | 34.64441 | 23.93757 | 16.55525
82.4 | 12.631 | 1.010484 | 3.233616 | 9.397384 | 20.32312 | 14.05549
82.42 | 25.2621 | 2.020967 | 3.218588 | 22.04351 | 18.86404 | 13.04639
82.44 | 50.5242 | 4.041935 | 3.203606 | 47.32059 | 15.78629 | 10.91781
82.46 | 0 | 0 | 3.18867 | -3.18867 | 13.91008 | 9.620227
82.48 | 12.631 | 1.010484 | 3.173778 | 9.457222 | 19.51584 | 13.49717
82.5 | 12.631 | 1.010484 | 3.158928 | 9.472072 | 25.38582 | 17.55685
82.52 | 12.631 | 1.010484 | 3.144117 | 9.486883 | 28.49749 | 19.70889
82.54 | 50.5242 | 4.041935 | 3.129343 | 47.39486 | 28.68982 | 19.84191
82.56 | 37.8931 | 3.031451 | 3.114602 | 34.7785 | 31.41742 | 21.72832
82.58 | 12.631 | 1.010484 | 3.099894 | 9.531106 | 33.0714 | 22.87221
82.6 | 50.5242 | 4.041935 | 3.085217 | 47.43898 | 32.04967 | 22.16558
82.62 | 50.5242 | 4.041935 | 3.070571 | 47.45363 | 30.59021 | 21.15622
82.64 | 50.5242 | 4.041935 | 3.055957 | 47.46824 | 31.43479 | 21.74033
82.66 | 63.1552 | 5.052419 | 3.041374 | 60.11383 | 33.21251 | 22.9698
82.68 | 25.2621 | 2.020967 | 3.026827 | 22.23527 | 31.88096 | 22.0489
82.7 | 25.2621 | 2.020967 | 3.012317 | 22.24978 | 30.22316 | 20.90236
82.72 | 12.631 | 1.010484 | 2.997849 | 9.633151 | 24.70869 | 17.08855
82.74 | 25.2621 | 2.020967 | 2.983428 | 22.27867 | 19.73097 | 13.64595
82.76 | 0 | 0 | 2.969057 | -2.969057 | 21.36808 | 14.77819
82.78 | 0 | 0 | 2.954742 | -2.954742 | 20.51528 | 14.18838
82.8 | 50.5242 | 4.041935 | 2.940484 | 47.58372 | 16.46645 | 11.38822
82.82 | 37.8931 | 3.031451 | 2.926283 | 34.96682 | 16.87293 | 11.66933
82.84 | 12.631 | 1.010484 | 2.912139 | 9.718861 | 18.47679 | 12.77857
82.86 | 25.2621 | 2.020967 | 2.898052 | 22.36405 | 23.39631 | 16.18091
82.88 | 12.631 | 1.010484 | 2.884024 | 9.746976 | 29.47605 | 20.38567
82.9 | 12.631 | 1.010484 | 2.870056 | 9.760944 | 32.75618 | 22.6542
82.92 | 63.1552 | 5.052419 | 2.85615 | 60.29905 | 35.39623 | 24.48006
82.94 | 63.1552 | 5.052419 | 2.842306 | 60.31289 | 36.29783 | 25.10362
82.96 | 12.631 | 1.010484 | 2.82853 | 9.80247 | 38.01282 | 26.2897
82.98 | 37.8931 | 3.031451 | 2.814824 | 35.07828 | 34.38049 | 23.77758
83 | 63.1552 | 5.052419 | 2.801192 | 60.35401 | 32.22632 | 22.28775
83.02 | 50.5242 | 4.041935 | 2.787642 | 47.73656 | 30.5717 | 21.14341
83.04 | 50.5242 | 4.041935 | 2.774177 | 47.75002 | 30.32502 | 20.97281
83.06 | 12.631 | 1.010484 | 2.760806 | 9.870194 | 27.71638 | 19.16868
83.08 | 12.631 | 1.010484 | 2.747538 | 9.883462 | 25.29758 | 17.49583
83.1 | 12.631 | 1.010484 | 2.734379 | 9.896621 | 21.97025 | 15.19465
83.12 | 12.631 | 1.010484 | 2.72134 | 9.90966 | 15.92996 | 11.01717
83.14 | 12.631 | 1.010484 | 2.708428 | 9.922572 | 13.26718 | 9.175594
83.16 | 0 | 0 | 2.695654 | -2.695654 | 13.08588 | 9.050206
83.18 | 37.8931 | 3.031451 | 2.683026 | 35.21007 | 9.811705 | 6.785784
83.2 | 0 | 0 | 2.67055 | -2.67055 | 7.800903 | 5.395112
83.22 | 37.8931 | 3.031451 | 2.658234 | 35.23487 | 9.060223 | 6.266059
83.24 | 12.631 | 1.010484 | 2.646083 | 9.984917 | 11.82652 | 8.17923
83.26 | 12.631 | 1.010484 | 2.634102 | 9.996898 | 15.04272 | 10.40356
83.28 | 12.631 | 1.010484 | 2.622296 | 10.0087 | 17.17691 | 11.87957
83.3 | 0 | 0 | 2.610672 | -2.610672 | 20.57856 | 14.23215
83.32 | 25.2621 | 2.020967 | 2.599236 | 22.66286 | 23.00968 | 15.91352
83.34 | 37.8931 | 3.031451 | 2.58799 | 35.30511 | 22.39331 | 15.48723
83.36 | 25.2621 | 2.020967 | 2.576938 | 22.68516 | 22.06578 | 15.26071
83.38 | 25.2621 | 2.020967 | 2.566086 | 22.69601 | 19.39269 | 13.412
83.4 | 37.8931 | 3.031451 | 2.555438 | 35.33766 | 21.27797 | 14.71586
83.42 | 37.8931 | 3.031451 | 2.545 | 35.3481 | 21.70958 | 15.01437
83.44 | 25.2621 | 2.020967 | 2.534778 | 22.72732 | 24.96118 | 17.26317
83.46 | 37.8931 | 3.031451 | 2.524778 | 35.36832 | 27.3413 | 18.90927
83.48 | 25.2621 | 2.020967 | 2.515009 | 22.74709 | 28.37509 | 19.62424
83.5 | 0 | 0 | 2.505478 | -2.505478 | 29.82568 | 20.62747
83.52 | 0 | 0 | 2.496194 | -2.496194 | 29.3725 | 20.31405
83.54 | 37.8931 | 3.031451 | 2.487162 | 35.40594 | 29.21225 | 20.20322
83.56 | 37.8931 | 3.031451 | 2.478387 | 35.41471 | 29.46464 | 20.37778
83.58 | 63.1552 | 5.052419 | 2.469872 | 60.68533 | 31.50058 | 21.78583
83.6 | 50.5242 | 4.041935 | 2.461623 | 48.06258 | 31.23631 | 21.60306
83.62 | 37.8931 | 3.031451 | 2.453647 | 35.43945 | 34.16772 | 23.63043
83.64 | 37.8931 | 3.031451 | 2.445949 | 35.44715 | 36.29367 | 25.10074
83.66 | 25.2621 | 2.020967 | 2.438538 | 22.82356 | 36.59838 | 25.31147
83.68 | 37.8931 | 3.031451 | 2.431423 | 35.46168 | 37.01015 | 25.59625
83.7 | 25.2621 | 2.020967 | 2.424613 | 22.83749 | 35.80712 | 24.76424
83.72 | 25.2621 | 2.020967 | 2.418118 | 22.84398 | 31.49866 | 21.7845
83.74 | 37.8931 | 3.031451 | 2.411947 | 35.48115 | 24.79084 | 17.14537
83.76 | 50.5242 | 4.041935 | 2.406112 | 48.11809 | 20.90702 | 14.45931
83.78 | 12.631 | 1.010484 | 2.400624 | 10.23038 | 16.71315 | 11.55883
83.8 | 37.8931 | 3.031451 | 2.395495 | 35.49761 | 12.49415 | 8.640969
83.82 | 0 | 0 | 2.390738 | -2.390738 | 9.905795 | 6.850857
83.84 | 0 | 0 | 2.386366 | -2.386366 | 8.163526 | 5.645902
83.86 | 0 | 0 | 2.38239 | -2.38239 | 7.622442 | 5.271688
83.88 | 0 | 0 | 2.378819 | -2.378819 | 6.12713 | 4.237529
83.9 | 0 | 0 | 2.375658 | -2.375658 | 4.899806 | 3.38871
83.92 | 0 | 0 | 2.372913 | -2.372913 | 2.61088 | 1.805687
83.94 | 12.631 | 1.010484 | 2.370584 | 10.26042 | -0.306087 | -0.2116901
83.96 | 0 | 0 | 2.368671 | -2.368671 | 0.1913314 | 0.132325
83.98 | 0 | 0 | 2.367174 | -2.367174 | 1.984888 | 1.372751
84 | 37.8931 | 3.031451 | 2.366088 | 35.52701 | 4.599727 | 3.181175
84.02 | 25.2621 | 2.020967 | 2.36541 | 22.89669 | 8.659354 | 5.988817
84.04 | 12.631 | 1.010484 | 2.365135 | 10.26586 | 13.64763 | 9.438716
84.06 | 0 | 0 | 2.365259 | -2.365259 | 18.8874 | 13.06254
84.08 | 0 | 0 | 2.365778 | -2.365778 | 21.07946 | 14.57857
84.1 | 12.631 | 1.010484 | 2.366686 | 10.26431 | 24.18367 | 16.72545
84.12 | 25.2621 | 2.020967 | 2.367975 | 22.89413 | 28.3487 | 19.60599
84.14 | 50.5242 | 4.041935 | 2.369636 | 48.15456 | 31.25397 | 21.61527
84.16 | 37.8931 | 3.031451 | 2.371661 | 35.52144 | 31.87957 | 22.04794
84.18 | 63.1552 | 5.052419 | 2.374045 | 60.78116 | 31.67487 | 21.90637
84.2 | 37.8931 | 3.031451 | 2.37678 | 35.51632 | 31.88685 | 22.05298
84.22 | 63.1552 | 5.052419 | 2.379862 | 60.77534 | 35.37702 | 24.46678
84.24 | 25.2621 | 2.020967 | 2.383287 | 22.87881 | 35.6709 | 24.67003
84.26 | 12.631 | 1.010484 | 2.387051 | 10.24395 | 38.4543 | 26.59503
84.28 | 50.5242 | 4.041935 | 2.391153 | 48.13305 | 37.32294 | 25.81258
84.3 | 37.8931 | 3.031451 | 2.395591 | 35.49751 | 36.55049 | 25.27835
84.32 | 12.631 | 1.010484 | 2.400361 | 10.23064 | 35.66207 | 24.66392
84.34 | 12.631 | 1.010484 | 2.405465 | 10.22553 | 33.99293 | 23.50954
84.36 | 50.5242 | 4.041935 | 2.410902 | 48.1133 | 32.49275 | 22.47201
84.38 | 50.5242 | 4.041935 | 2.416672 | 48.10753 | 29.87323 | 20.66035
84.4 | 37.8931 | 3.031451 | 2.422774 | 35.47033 | 29.90841 | 20.68469
84.42 | 25.2621 | 2.020967 | 2.429212 | 22.83289 | 26.56149 | 18.36995
84.44 | 63.1552 | 5.052419 | 2.435987 | 60.71921 | 27.25666 | 18.85073
84.46 | 12.631 | 1.010484 | 2.443103 | 10.1879 | 25.09 | 17.35227
84.48 | 37.8931 | 3.031451 | 2.450563 | 35.44254 | 20.4166 | 14.12014
84.5 | 12.631 | 1.010484 | 2.458372 | 10.17263 | 17.79504 | 12.30706
84.52 | 0 | 0 | 2.466535 | -2.466535 | 15.18963 | 10.50516
84.54 | 0 | 0 | 2.475057 | -2.475057 | 11.77456 | 8.143296
84.56 | 12.631 | 1.010484 | 2.483941 | 10.14706 | 8.528421 | 5.898264
84.58 | 12.631 | 1.010484 | 2.493188 | 10.13781 | 7.771799 | 5.374983
84.6 | 0 | 0 | 2.502797 | -2.502797 | 7.551606 | 5.222697
84.62 | 25.2621 | 2.020967 | 2.51277 | 22.74933 | 6.187278 | 4.279127
84.64 | 0 | 0 | 2.523105 | -2.523105 | 2.349231 | 1.624731
84.66 | 0 | 0 | 2.5338 | -2.5338 | 4.204915 | 2.908123
84.68 | 12.631 | 1.010484 | 2.544853 | 10.08615 | 4.020442 | 2.780542
84.7 | 25.2621 | 2.020967 | 2.556257 | 22.70584 | 6.110771 | 4.226215
84.72 | 25.2621 | 2.020967 | 2.568006 | 22.69409 | 9.294974 | 6.428413
84.74 | 12.631 | 1.010484 | 2.580094 | 10.05091 | 10.11284 | 6.99405
84.76 | 0 | 0 | 2.592517 | -2.592517 | 12.09067 | 8.361917
84.78 | 0 | 0 | 2.605269 | -2.605269 | 16.51675 | 11.423
84.8 | 0 | 0 | 2.618344 | -2.618344 | 18.99355 | 13.13595
84.82 | 12.631 | 1.010484 | 2.631731 | 9.999269 | 20.57815 | 14.23187
84.84 | 50.5242 | 4.041935 | 2.645418 | 47.87878 | 24.83813 | 17.17808
84.86 | 37.8931 | 3.031451 | 2.659392 | 35.23371 | 27.64851 | 19.12173
84.88 | 37.8931 | 3.031451 | 2.673642 | 35.21946 | 29.94658 | 20.71108
84.9 | 50.5242 | 4.041935 | 2.688158 | 47.83604 | 31.0263 | 21.45781
84.92 | 25.2621 | 2.020967 | 2.702929 | 22.55917 | 30.3426 | 20.98497
84.94 | 50.5242 | 4.041935 | 2.717946 | 47.80625 | 31.93795 | 22.08832
84.96 | 37.8931 | 3.031451 | 2.733202 | 35.1599 | 33.0995 | 22.89164
84.98 | 12.631 | 1.010484 | 2.748688 | 9.882312 | 29.42972 | 20.35362
85 | 37.8931 | 3.031451 | 2.764398 | 35.1287 | 27.39898 | 18.94916
85.02 | 37.8931 | 3.031451 | 2.780324 | 35.11278 | 25.31022 | 17.50457
85.04 | 25.2621 | 2.020967 | 2.796462 | 22.46564 | 22.37477 | 15.47441
85.06 | 12.631 | 1.010484 | 2.812805 | 9.818195 | 24.48081 | 16.93095
85.08 | 0 | 0 | 2.829349 | -2.829349 | 25.11666 | 17.37071
85.1 | 12.631 | 1.010484 | 2.846088 | 9.784912 | 23.70014 | 16.39104
85.12 | 50.5242 | 4.041935 | 2.863017 | 47.66118 | 22.9854 | 15.89672
85.14 | 25.2621 | 2.020967 | 2.880127 | 22.38197 | 21.87407 | 15.12813
85.16 | 12.631 | 1.010484 | 2.897413 | 9.733587 | 23.62406 | 16.33842
85.18 | 63.1552 | 5.052419 | 2.914868 | 60.24033 | 23.25563 | 16.08362
85.2 | 37.8931 | 3.031451 | 2.932487 | 34.96061 | 22.88703 | 15.82869
85.22 | 25.2621 | 2.020967 | 2.950265 | 22.31184 | 21.81218 | 15.08533
85.24 | 37.8931 | 3.031451 | 2.968199 | 34.9249 | 23.40873 | 16.1895
85.26 | 0 | 0 | 2.986286 | -2.986286 | 24.29905 | 16.80525
85.28 | 0 | 0 | 3.004522 | -3.004522 | 22.63741 | 15.65606
85.3 | 25.2621 | 2.020967 | 3.022903 | 22.2392 | 19.4396 | 13.44445
85.32 | 37.8931 | 3.031451 | 3.04142 | 34.85168 | 19.60277 | 13.55729
85.34 | 25.2621 | 2.020967 | 3.060065 | 22.20203 | 23.08565 | 15.96606
85.36 | 12.631 | 1.010484 | 3.078831 | 9.552169 | 23.76885 | 16.43856
85.38 | 37.8931 | 3.031451 | 3.097711 | 34.79539 | 23.77062 | 16.43979
85.4 | 12.631 | 1.010484 | 3.116697 | 9.514303 | 25.80383 | 17.84595
85.42 | 50.5242 | 4.041935 | 3.135786 | 47.38841 | 29.24496 | 20.22584
85.44 | 25.2621 | 2.020967 | 3.154969 | 22.10713 | 31.0715 | 21.48908
85.46 | 25.2621 | 2.020967 | 3.174244 | 22.08786 | 31.7996 | 21.99263
85.48 | 50.5242 | 4.041935 | 3.193605 | 47.3306 | 28.21266 | 19.5119
85.5 | 63.1552 | 5.052419 | 3.213048 | 59.94215 | 24.54305 | 16.974
85.52 | 25.2621 | 2.020967 | 3.23257 | 22.02953 | 24.31707 | 16.81771
85.54 | 12.631 | 1.010484 | 3.25217 | 9.37883 | 24.9829 | 17.2782
85.56 | 25.2621 | 2.020967 | 3.271847 | 21.99025 | 24.73612 | 17.10752
85.58 | 12.631 | 1.010484 | 3.291598 | 9.339402 | 24.55532 | 16.98248
85.6 | 37.8931 | 3.031451 | 3.311424 | 34.58168 | 23.06964 | 15.95499
85.62 | 0 | 0 | 3.331324 | -3.331324 | 19.30047 | 13.34823
85.64 | 0 | 0 | 3.351297 | -3.351297 | 19.09469 | 13.20591
85.66 | 25.2621 | 2.020967 | 3.371342 | 21.89076 | 20.17301 | 13.95167
85.68 | 50.5242 | 4.041935 | 3.391451 | 47.13275 | 20.56995 | 14.2262
85.7 | 50.5242 | 4.041935 | 3.411618 | 47.11258 | 21.19394 | 14.65775
85.72 | 25.2621 | 2.020967 | 3.431839 | 21.83026 | 23.38694 | 16.17443
85.74 | 25.2621 | 2.020967 | 3.452109 | 21.80999 | 24.20489 | 16.74012
85.76 | 25.2621 | 2.020967 | 3.472425 | 21.78967 | 24.5438 | 16.97452
85.78 | 0 | 0 | 3.492784 | -3.492784 | 28.24381 | 19.53344
85.8 | 37.8931 | 3.031451 | 3.513183 | 34.37992 | 30.7876 | 21.29273
85.82 | 50.5242 | 4.041935 | 3.533615 | 46.99058 | 31.23789 | 21.60415
85.84 | 50.5242 | 4.041935 | 3.554075 | 46.97012 | 29.98695 | 20.739
85.86 | 12.631 | 1.010484 | 3.574559 | 9.056441 | 29.30168 | 20.26507
85.88 | 12.631 | 1.010484 | 3.595063 | 9.035937 | 28.4347 | 19.66546
85.9 | 37.8931 | 3.031451 | 3.615584 | 34.27752 | 29.39278 | 20.32808
85.92 | 50.5242 | 4.041935 | 3.636117 | 46.88808 | 30.84635 | 21.33337
85.94 | 50.5242 | 4.041935 | 3.656662 | 46.86754 | 31.30479 | 21.65042
85.96 | 50.5242 | 4.041935 | 3.677215 | 46.84698 | 29.66974 | 20.51962
85.98 | 12.631 | 1.010484 | 3.697777 | 8.933223 | 28.1792 | 19.48876
86 | 0 | 0 | 3.718348 | -3.718348 | 25.92476 | 17.92959
86.02 | 50.5242 | 4.041935 | 3.738927 | 46.78527 | 24.71085 | 17.09005
86.04 | 37.8931 | 3.031451 | 3.759513 | 34.13359 | 23.32765 | 16.13342
86.06 | 12.631 | 1.010484 | 3.780101 | 8.850899 | 23.34836 | 16.14774
86.08 | 25.2621 | 2.020967 | 3.800692 | 21.46141 | 22.06012 | 15.2568
86.1 | 25.2621 | 2.020967 | 3.821283 | 21.44082 | 20.35897 | 14.08028
86.12 | 25.2621 | 2.020967 | 3.841874 | 21.42023 | 21.85378 | 15.11409
86.14 | 12.631 | 1.010484 | 3.862464 | 8.768536 | 24.7814 | 17.13884
86.16 | 37.8931 | 3.031451 | 3.883052 | 34.01005 | 27.46127 | 18.99224
86.18 | 37.8931 | 3.031451 | 3.903639 | 33.98946 | 29.35248 | 20.3002
86.2 | 12.631 | 1.010484 | 3.924226 | 8.706774 | 28.2996 | 19.57203
86.22 | 25.2621 | 2.020967 | 3.944813 | 21.31729 | 25.28126 | 17.48454
86.24 | 50.5242 | 4.041935 | 3.965403 | 46.5588 | 23.40255 | 16.18522
86.26 | 50.5242 | 4.041935 | 3.985998 | 46.5382 | 22.11843 | 15.29712
86.28 | 37.8931 | 3.031451 | 4.0066 | 33.8865 | 21.22656 | 14.68031
86.3 | 37.8931 | 3.031451 | 4.027213 | 33.86589 | 22.37036 | 15.47136
86.32 | 12.631 | 1.010484 | 4.047842 | 8.583158 | 21.23485 | 14.68604
86.34 | 0 | 0 | 4.068492 | -4.068492 | 20.09933 | 13.90071
86.36 | 0 | 0 | 4.089168 | -4.089168 | 19.2363 | 13.30385
86.38 | 12.631 | 1.010484 | 4.109872 | 8.521128 | 19.39316 | 13.41233
86.4 | 12.631 | 1.010484 | 4.130601 | 8.500399 | 18.57552 | 12.84684
86.42 | 12.631 | 1.010484 | 4.151353 | 8.479647 | 15.72631 | 10.87633
86.44 | 50.5242 | 4.041935 | 4.172125 | 46.35208 | 11.98518 | 8.288964
86.46 | 50.5242 | 4.041935 | 4.192915 | 46.33128 | 12.57551 | 8.697232
86.48 | 25.2621 | 2.020967 | 4.213723 | 21.04838 | 14.63578 | 10.12212
86.5 | 0 | 0 | 4.234548 | -4.234548 | 16.05189 | 11.1015
86.52 | 25.2621 | 2.020967 | 4.255389 | 21.00671 | 16.24162 | 11.23272
86.54 | 25.2621 | 2.020967 | 4.276244 | 20.98586 | 14.5402 | 10.05601
86.56 | 0 | 0 | 4.297108 | -4.297108 | 12.98328 | 8.979251
86.58 | 0 | 0 | 4.317979 | -4.317979 | 11.05475 | 7.645475
86.6 | 12.631 | 1.010484 | 4.338849 | 8.292151 | 7.693405 | 5.320766
86.62 | 12.631 | 1.010484 | 4.359706 | 8.271294 | 5.446942 | 3.76711
86.64 | 37.8931 | 3.031451 | 4.380539 | 33.51256 | 4.856282 | 3.358609
86.66 | 12.631 | 1.010484 | 4.401337 | 8.229663 | 8.782946 | 6.074294
86.68 | 0 | 0 | 4.422089 | -4.422089 | 14.71642 | 10.17789
86.7 | 0 | 0 | 4.442785 | -4.442785 | 18.61429 | 12.87366
86.72 | 25.2621 | 2.020967 | 4.46341 | 20.79869 | 21.41388 | 14.80986
86.74 | 37.8931 | 3.031451 | 4.483945 | 33.40915 | 26.29052 | 18.18255
86.76 | 25.2621 | 2.020967 | 4.504371 | 20.75773 | 31.4398 | 21.74379
86.78 | 25.2621 | 2.020967 | 4.524671 | 20.73743 | 31.40713 | 21.7212
86.8 | 63.1552 | 5.052419 | 4.544826 | 58.61037 | 27.36932 | 18.92865
86.82 | 63.1552 | 5.052419 | 4.56482 | 58.59038 | 29.36436 | 20.30842
86.84 | 50.5242 | 4.041935 | 4.584636 | 45.93956 | 30.90536 | 21.37417
86.86 | 37.8931 | 3.031451 | 4.604259 | 33.28884 | 32.77688 | 22.66852
86.88 | 25.2621 | 2.020967 | 4.623677 | 20.63842 | 33.48418 | 23.15769
86.9 | 37.8931 | 3.031451 | 4.642874 | 33.25023 | 35.25289 | 24.38093
86.92 | 25.2621 | 2.020967 | 4.661839 | 20.60026 | 35.99368 | 24.89326
86.94 | 12.631 | 1.010484 | 4.68056 | 7.95044 | 36.80492 | 25.45431
86.96 | 0 | 0 | 4.699024 | -4.699024 | 37.45537 | 25.90417
86.98 | 37.8931 | 3.031451 | 4.71722 | 33.17588 | 36.18192 | 25.02345
87 | 101.0484 | 8.08387 | 4.735132 | 96.31327 | 33.02586 | 22.84072
87.02 | 37.8931 | 3.031451 | 4.752745 | 33.14036 | 33.95796 | 23.48535
87.04 | 37.8931 | 3.031451 | 4.770043 | 33.12306 | 34.08105 | 23.57049
87.06 | 63.1552 | 5.052419 | 4.787016 | 58.36818 | 32.14816 | 22.2337
87.08 | 63.1552 | 5.052419 | 4.803649 | 58.35155 | 30.75239 | 21.26838
87.1 | 25.2621 | 2.020967 | 4.819933 | 20.44217 | 26.94968 | 18.63842
87.12 | 12.631 | 1.010484 | 4.835857 | 7.795143 | 24.07638 | 16.65125
87.14 | 12.631 | 1.010484 | 4.851412 | 7.779588 | 23.46209 | 16.2264
87.16 | 12.631 | 1.010484 | 4.866588 | 7.764412 | 21.96042 | 15.18785
87.18 | 12.631 | 1.010484 | 4.881376 | 7.749624 | 15.87991 | 10.98256
87.2 | 25.2621 | 2.020967 | 4.895768 | 20.36633 | 13.30545 | 9.202062
87.22 | 0 | 0 | 4.909753 | -4.909753 | 15.97128 | 11.04575
87.24 | 12.631 | 1.010484 | 4.923323 | 7.707677 | 15.95359 | 11.03352
87.26 | 37.8931 | 3.031451 | 4.936466 | 32.95663 | 14.62326 | 10.11346
87.28 | 25.2621 | 2.020967 | 4.949167 | 20.31293 | 18.92552 | 13.08891
87.3 | 50.5242 | 4.041935 | 4.961415 | 45.56278 | 27.28719 | 18.87184
87.32 | 63.1552 | 5.052419 | 4.973197 | 58.182 | 32.99428 | 22.81887
87.34 | 25.2621 | 2.020967 | 4.984503 | 20.2776 | 37.02541 | 25.60681
87.36 | 12.631 | 1.010484 | 4.995321 | 7.635679 | 39.3393 | 27.2071
87.38 | 50.5242 | 4.041935 | 5.005643 | 45.51856 | 42.4052 | 29.32747
87.4 | 37.8931 | 3.031451 | 5.015458 | 32.87764 | 42.53164 | 29.41492
87.42 | 50.5242 | 4.041935 | 5.024759 | 45.49944 | 43.76108 | 30.26521
87.44 | 50.5242 | 4.041935 | 5.033538 | 45.49066 | 41.96852 | 29.02547
87.46 | 88.4173 | 7.073386 | 5.041786 | 83.37551 | 40.32926 | 27.89175
87.48 | 63.1552 | 5.052419 | 5.049499 | 58.1057 | 39.27687 | 27.16392
87.5 | 25.2621 | 2.020967 | 5.056672 | 20.20543 | 34.92996 | 24.15759
87.52 | 25.2621 | 2.020967 | 5.063302 | 20.1988 | 33.21799 | 22.97359
87.54 | 25.2621 | 2.020967 | 5.069385 | 20.19271 | 28.57487 | 19.76241
87.56 | 37.8931 | 3.031451 | 5.074919 | 32.81818 | 27.12001 | 18.75622
87.58 | 12.631 | 1.010484 | 5.079903 | 7.551097 | 23.3864 | 16.17406
87.6 | 37.8931 | 3.031451 | 5.084335 | 32.80877 | 22.51485 | 15.57129
87.62 | 25.2621 | 2.020967 | 5.088213 | 20.17389 | 22.65962 | 15.67141
87.64 | 25.2621 | 2.020967 | 5.091537 | 20.17056 | 24.13453 | 16.69146
87.66 | 12.631 | 1.010484 | 5.094306 | 7.536694 | 23.80557 | 16.46395
87.68 | 12.631 | 1.010484 | 5.096522 | 7.534478 | 26.00006 | 17.98166
87.7 | 37.8931 | 3.031451 | 5.098184 | 32.79492 | 31.50667 | 21.79004
87.72 | 25.2621 | 2.020967 | 5.099293 | 20.16281 | 32.51308 | 22.48608
87.74 | 101.0484 | 8.08387 | 5.09985 | 95.94855 | 34.78769 | 24.0592
87.76 | 37.8931 | 3.031451 | 5.099857 | 32.79324 | 34.68032 | 23.98494
87.78 | 50.5242 | 4.041935 | 5.099316 | 45.42488 | 35.56863 | 24.5993
87.8 | 50.5242 | 4.041935 | 5.098233 | 45.42597 | 35.87939 | 24.81422
87.82 | 25.2621 | 2.020967 | 5.096612 | 20.16549 | 34.90653 | 24.14138
87.84 | 12.631 | 1.010484 | 5.09446 | 7.53654 | 34.88803 | 24.12859
87.86 | 37.8931 | 3.031451 | 5.091781 | 32.80132 | 34.25069 | 23.68781
87.88 | 63.1552 | 5.052419 | 5.088585 | 58.06662 | 28.32443 | 19.5892
87.9 | 12.631 | 1.010484 | 5.084876 | 7.546124 | 26.79622 | 18.53229
87.92 | 37.8931 | 3.031451 | 5.080664 | 32.81244 | 26.20583 | 18.12398
87.94 | 12.631 | 1.010484 | 5.075957 | 7.555043 | 24.04274 | 16.62798
87.96 | 37.8931 | 3.031451 | 5.070765 | 32.82234 | 26.43871 | 18.28504
87.98 | 37.8931 | 3.031451 | 5.065096 | 32.828 | 25.90346 | 17.91486
88 | 12.631 | 1.010484 | 5.05896 | 7.57204 | 28.47793 | 19.69536
88.02 | 50.5242 | 4.041935 | 5.052369 | 45.47183 | 32.67148 | 22.59563
88.04 | 25.2621 | 2.020967 | 5.045333 | 20.21677 | 32.67853 | 22.6005
88.06 | 25.2621 | 2.020967 | 5.037863 | 20.22424 | 31.05086 | 21.4748
88.08 | 88.4173 | 7.073386 | 5.029972 | 83.38733 | 32.14472 | 22.23132
88.1 | 25.2621 | 2.020967 | 5.021671 | 20.24043 | 33.25963 | 23.00239
88.12 | 25.2621 | 2.020967 | 5.012977 | 20.24912 | 30.828 | 21.32068
88.14 | 25.2621 | 2.020967 | 5.003901 | 20.2582 | 29.91215 | 20.68727
88.16 | 50.5242 | 4.041935 | 4.994461 | 45.52974 | 24.74364 | 17.11272
88.18 | 50.5242 | 4.041935 | 4.984671 | 45.53953 | 25.09201 | 17.35366
88.2 | 25.2621 | 2.020967 | 4.974547 | 20.28755 | 25.77517 | 17.82613
88.22 | 0 | 0 | 4.964107 | -4.964107 | 21.3798 | 14.78629
88.24 | 25.2621 | 2.020967 | 4.953368 | 20.30873 | 21.48551 | 14.8594
88.26 | 25.2621 | 2.020967 | 4.942342 | 20.31976 | 18.83323 | 13.02508
88.28 | 0 | 0 | 4.931044 | -4.931044 | 16.68086 | 11.5365
88.3 | 25.2621 | 2.020967 | 4.919486 | 20.34261 | 19.62824 | 13.57491
88.32 | 25.2621 | 2.020967 | 4.907678 | 20.35442 | 19.40055 | 13.41744
88.34 | 25.2621 | 2.020967 | 4.895627 | 20.36647 | 17.76508 | 12.28634
88.36 | 63.1552 | 5.052419 | 4.883345 | 58.27185 | 15.90273 | 10.99834
88.38 | 12.631 | 1.010484 | 4.87084 | 7.76016 | 15.42799 | 10.67001
88.4 | 0 | 0 | 4.858125 | -4.858125 | 14.73874 | 10.19333
88.42 | 37.8931 | 3.031451 | 4.845209 | 33.04789 | 15.24715 | 10.54494
88.44 | 12.631 | 1.010484 | 4.8321 | 7.7989 | 14.51289 | 10.03712
88.46 | 25.2621 | 2.020967 | 4.818805 | 20.4433 | 15.04645 | 10.40614
88.48 | 12.631 | 1.010484 | 4.805331 | 7.825669 | 14.77088 | 10.21556
88.5 | 12.631 | 1.010484 | 4.791685 | 7.839315 | 12.54653 | 8.677193
88.52 | 0 | 0 | 4.777876 | -4.777876 | 11.27618 | 7.798618
88.54 | 12.631 | 1.010484 | 4.763912 | 7.867088 | 10.64601 | 7.362789
88.56 | 12.631 | 1.010484 | 4.749796 | 7.881204 | 11.3208 | 7.829473
88.58 | 25.2621 | 2.020967 | 4.735531 | 20.52657 | 15.57983 | 10.77502
88.6 | 50.5242 | 4.041935 | 4.721121 | 45.80308 | 17.57623 | 12.15574
88.62 | 25.2621 | 2.020967 | 4.706571 | 20.55553 | 15.73681 | 10.88359
88.64 | 12.631 | 1.010484 | 4.691884 | 7.939116 | 18.85248 | 13.03839
88.66 | 12.631 | 1.010484 | 4.677067 | 7.953933 | 21.69989 | 15.00767
88.68 | 25.2621 | 2.020967 | 4.662126 | 20.59997 | 24.59285 | 17.00844
88.7 | 25.2621 | 2.020967 | 4.647065 | 20.61504 | 24.35604 | 16.84466
88.72 | 37.8931 | 3.031451 | 4.631891 | 33.26121 | 24.63961 | 17.04077
88.74 | 37.8931 | 3.031451 | 4.616611 | 33.27649 | 21.7521 | 15.04377
88.76 | 25.2621 | 2.020967 | 4.601231 | 20.66087 | 17.57639 | 12.15585
88.78 | 25.2621 | 2.020967 | 4.58576 | 20.67634 | 17.4432 | 12.06374
88.8 | 12.631 | 1.010484 | 4.570205 | 8.060795 | 19.30448 | 13.35099
88.82 | 50.5242 | 4.041935 | 4.554576 | 45.96962 | 22.5367 | 15.5864
88.84 | 25.2621 | 2.020967 | 4.538882 | 20.72322 | 22.20141 | 15.35451
88.86 | 0 | 0 | 4.523131 | -4.523131 | 21.55649 | 14.90849
88.88 | 0 | 0 | 4.507335 | -4.507335 | 18.75621 | 12.97181
88.9 | 25.2621 | 2.020967 | 4.491499 | 20.7706 | 16.43082 | 11.36357
88.92 | 12.631 | 1.010484 | 4.475625 | 8.155375 | 15.63739 | 10.81484
88.94 | 37.8931 | 3.031451 | 4.459713 | 33.43339 | 14.92245 | 10.32038
88.96 | 75.7863 | 6.062902 | 4.443767 | 71.34253 | 16.48269 | 11.39944
88.98 | 25.2621 | 2.020967 | 4.427788 | 20.83431 | 20.11579 | 13.9121
89 | 0 | 0 | 4.411781 | -4.411781 | 23.1502 | 16.0107
89.02 | 0 | 0 | 4.39575 | -4.39575 | 21.66322 | 14.9823
89.04 | 25.2621 | 2.020967 | 4.379696 | 20.8824 | 25.58545 | 17.69492
89.06 | 12.631 | 1.010484 | 4.363613 | 8.267387 | 29.69353 | 20.53607
89.08 | 37.8931 | 3.031451 | 4.347499 | 33.5456 | 30.88233 | 21.35825
89.1 | 50.5242 | 4.041935 | 4.331349 | 46.19285 | 31.22882 | 21.59788
89.12 | 37.8931 | 3.031451 | 4.315161 | 33.57794 | 30.46047 | 21.06649
89.14 | 63.1552 | 5.052419 | 4.298932 | 58.85627 | 27.59869 | 19.08728
89.16 | 50.5242 | 4.041935 | 4.282662 | 46.24154 | 28.09807 | 19.43265
89.18 | 12.631 | 1.010484 | 4.26635 | 8.36465 | 31.06258 | 21.48291
89.2 | 12.631 | 1.010484 | 4.249996 | 8.381004 | 32.53239 | 22.49943
89.22 | 63.1552 | 5.052419 | 4.233603 | 58.9216 | 30.14975 | 20.85159
89.24 | 37.8931 | 3.031451 | 4.21717 | 33.67593 | 24.30692 | 16.81069
89.26 | 12.631 | 1.010484 | 4.2007 | 8.4303 | 21.24305 | 14.69171
89.28 | 12.631 | 1.010484 | 4.184196 | 8.446804 | 18.63754 | 12.88974
89.3 | 0 | 0 | 4.167662 | -4.167662 | 16.49039 | 11.40477
89.32 | 25.2621 | 2.020967 | 4.1511 | 21.111 | 14.29786 | 9.888416
89.34 | 37.8931 | 3.031451 | 4.134509 | 33.75859 | 13.90567 | 9.617173
89.36 | 12.631 | 1.010484 | 4.11789 | 8.51311 | 16.06119 | 11.10793
89.38 | 25.2621 | 2.020967 | 4.101242 | 21.16086 | 17.6304 | 12.1932
89.4 | 0 | 0 | 4.084566 | -4.084566 | 17.78747 | 12.30183
89.42 | 12.631 | 1.010484 | 4.067863 | 8.563137 | 16.05755 | 11.10542
89.44 | 50.5242 | 4.041935 | 4.05113 | 46.47307 | 20.5668 | 14.22402
89.46 | 37.8931 | 3.031451 | 4.034363 | 33.85874 | 23.35011 | 16.14895
89.48 | 12.631 | 1.010484 | 4.017562 | 8.613438 | 25.38606 | 17.55702
89.5 | 25.2621 | 2.020967 | 4.000723 | 21.26138 | 26.90591 | 18.60815
89.52 | 50.5242 | 4.041935 | 3.983847 | 46.54035 | 26.02264 | 17.99728
89.54 | 25.2621 | 2.020967 | 3.966932 | 21.29517 | 26.73739 | 18.4916
89.56 | 25.2621 | 2.020967 | 3.949979 | 21.31212 | 27.32417 | 18.89742
89.58 | 37.8931 | 3.031451 | 3.932988 | 33.96011 | 30.52472 | 21.11093
89.6 | 25.2621 | 2.020967 | 3.91596 | 21.34614 | 33.23395 | 22.98463
89.62 | 50.5242 | 4.041935 | 3.898898 | 46.6253 | 31.84298 | 22.02263
89.64 | 25.2621 | 2.020967 | 3.881802 | 21.3803 | 29.29587 | 20.26105
89.66 | 37.8931 | 3.031451 | 3.864677 | 34.02842 | 30.816 | 21.31238
89.68 | 25.2621 | 2.020967 | 3.847525 | 21.41457 | 30.32527 | 20.97298
89.7 | 25.2621 | 2.020967 | 3.830351 | 21.43175 | 26.76659 | 18.5118
89.72 | 37.8931 | 3.031451 | 3.81316 | 34.07994 | 24.49623 | 16.94161
89.74 | 37.8931 | 3.031451 | 3.795956 | 34.09714 | 22.57685 | 15.61417
89.76 | 63.1552 | 5.052419 | 3.778746 | 59.37645 | 21.04975 | 14.55803
89.78 | 0 | 0 | 3.761535 | -3.761535 | 18.383 | 12.7137
89.8 | 0 | 0 | 3.744332 | -3.744332 | 16.14982 | 11.16923
89.82 | 12.631 | 1.010484 | 3.727139 | 8.903861 | 13.65086 | 9.440948
89.84 | 25.2621 | 2.020967 | 3.709958 | 21.55214 | 11.6244 | 8.039445
89.86 | 0 | 0 | 3.692789 | -3.692789 | 10.25013 | 7.088996
89.88 | 12.631 | 1.010484 | 3.675632 | 8.955368 | 9.707741 | 6.713882
89.9 | 25.2621 | 2.020967 | 3.658485 | 21.60361 | 10.17694 | 7.038383
89.92 | 12.631 | 1.010484 | 3.641346 | 8.989654 | 11.83743 | 8.186777
89.94 | 37.8931 | 3.031451 | 3.624212 | 34.26889 | 14.8689 | 10.28335
89.96 | 12.631 | 1.010484 | 3.60708 | 9.02392 | 19.45106 | 13.45237
89.98 | 25.2621 | 2.020967 | 3.589951 | 21.67215 | 25.76359 | 17.81812
90 | 37.8931 | 3.031451 | 3.572822 | 34.32028 | 33.9862 | 23.50489

## 1_003
two_theta_deg | raw_export_intensity | rasx_intensity | background_AsLS | net_unsmoothed | net_SG21_poly3 | normalized_smoothed_max100
10 | 239.9899 | 19.19919 | 209.1135 | 30.87641 | 41.70618 | 13.84415
10.02 | 227.3588 | 18.18871 | 209.0148 | 18.34401 | 52.45708 | 17.41285
10.04 | 315.7762 | 25.26209 | 208.9161 | 106.8601 | 61.44041 | 20.39482
10.06 | 277.883 | 22.23064 | 208.8174 | 69.0656 | 68.80814 | 22.8405
10.08 | 265.252 | 21.22016 | 208.7187 | 56.53329 | 74.71225 | 24.80034
10.1 | 328.4072 | 26.27258 | 208.62 | 119.7872 | 79.3047 | 26.32478
10.12 | 315.7762 | 25.26209 | 208.5214 | 107.2548 | 82.73749 | 27.46428
10.14 | 303.1451 | 24.25161 | 208.4227 | 94.72238 | 85.16259 | 28.26927
10.16 | 277.883 | 22.23064 | 208.3241 | 69.55889 | 86.73197 | 28.79022
10.18 | 303.1451 | 24.25161 | 208.2255 | 94.91955 | 87.5976 | 29.07756
10.2 | 239.9899 | 19.19919 | 208.127 | 31.86286 | 87.91147 | 29.18175
10.22 | 353.6693 | 28.29354 | 208.0286 | 145.6407 | 86.97753 | 28.87173
10.24 | 113.6794 | 9.094354 | 207.9303 | -94.25087 | 85.63888 | 28.42738
10.26 | 341.0383 | 27.28306 | 207.832 | 133.2063 | 90.44852 | 30.02391
10.28 | 353.6693 | 28.29354 | 207.7338 | 145.9355 | 81.12824 | 26.93009
10.3 | 290.5141 | 23.24113 | 207.6356 | 82.8785 | 76.27574 | 25.31933
10.32 | 303.1451 | 24.25161 | 207.5373 | 95.60783 | 84.15349 | 27.93431
10.34 | 378.9314 | 30.31451 | 207.4388 | 171.4926 | 94.66991 | 31.42518
10.36 | 290.5141 | 23.24113 | 207.34 | 83.17408 | 97.08103 | 32.22554
10.38 | 239.9899 | 19.19919 | 207.241 | 32.74891 | 102.0277 | 33.86756
10.4 | 303.1451 | 24.25161 | 207.1416 | 96.0035 | 93.81927 | 31.14281
10.42 | 303.1451 | 24.25161 | 207.0418 | 96.1033 | 95.95474 | 31.85167
10.44 | 265.252 | 21.22016 | 206.9415 | 58.31047 | 102.2198 | 33.93133
10.46 | 239.9899 | 19.19919 | 206.8407 | 33.14916 | 85.75862 | 28.46712
10.48 | 416.8245 | 33.34596 | 206.7394 | 210.0851 | 91.68622 | 30.43476
10.5 | 378.9314 | 30.31451 | 206.6374 | 172.294 | 98.42375 | 32.67125
10.52 | 277.883 | 22.23064 | 206.5347 | 71.34831 | 94.20735 | 31.27163
10.54 | 214.7278 | 17.17822 | 206.4313 | 8.296519 | 95.40084 | 31.66781
10.56 | 303.1451 | 24.25161 | 206.3271 | 96.81799 | 101.418 | 33.66516
10.58 | 227.3588 | 18.18871 | 206.2221 | 21.13667 | 104.9584 | 34.84039
10.6 | 454.7177 | 36.37741 | 206.1163 | 248.6014 | 104.003 | 34.52327
10.62 | 265.252 | 21.22016 | 206.0096 | 59.24244 | 107.4915 | 35.68125
10.64 | 315.7762 | 25.26209 | 205.9019 | 109.8743 | 113.5369 | 37.68798
10.66 | 378.9314 | 30.31451 | 205.7933 | 173.1381 | 117.1099 | 38.87402
10.68 | 265.252 | 21.22016 | 205.6836 | 59.56836 | 109.4196 | 36.32126
10.7 | 265.252 | 21.22016 | 205.573 | 59.67902 | 108.1511 | 35.90019
10.72 | 366.3004 | 29.30403 | 205.4613 | 160.8391 | 114.535 | 38.01929
10.74 | 315.7762 | 25.26209 | 205.3485 | 110.4277 | 119.1362 | 39.54663
10.76 | 353.6693 | 28.29354 | 205.2346 | 148.4347 | 108.7951 | 36.11396
10.78 | 328.4072 | 26.27258 | 205.1195 | 123.2877 | 105.4871 | 35.01587
10.8 | 328.4072 | 26.27258 | 205.0034 | 123.4038 | 91.89034 | 30.50252
10.82 | 315.7762 | 25.26209 | 204.886 | 110.8902 | 103.8748 | 34.48071
10.84 | 265.252 | 21.22016 | 204.7675 | 60.48451 | 110.3853 | 36.64181
10.86 | 214.7278 | 17.17822 | 204.6478 | 10.08003 | 104.4351 | 34.6667
10.88 | 290.5141 | 23.24113 | 204.5269 | 85.98724 | 114.2141 | 37.91278
10.9 | 404.1935 | 32.33548 | 204.4047 | 199.7888 | 119.3738 | 39.62551
10.92 | 328.4072 | 26.27258 | 204.2814 | 124.1258 | 118.4525 | 39.31968
10.94 | 252.6209 | 20.20967 | 204.1568 | 48.46407 | 123.8624 | 41.11546
10.96 | 366.3004 | 29.30403 | 204.031 | 162.2694 | 124.1905 | 41.22438
10.98 | 353.6693 | 28.29354 | 203.904 | 149.7653 | 125.0938 | 41.52422
11 | 429.4556 | 34.35645 | 203.7758 | 225.6798 | 137.948 | 45.79112
11.02 | 341.0383 | 27.28306 | 203.6463 | 137.392 | 137.2475 | 45.55859
11.04 | 227.3588 | 18.18871 | 203.5157 | 23.84313 | 136.6267 | 45.3525
11.06 | 442.0866 | 35.36693 | 203.3838 | 238.7028 | 134.9747 | 44.80415
11.08 | 328.4072 | 26.27258 | 203.2508 | 125.1564 | 128.7406 | 42.73477
11.1 | 265.252 | 21.22016 | 203.1166 | 62.13544 | 117.2967 | 38.93602
11.12 | 303.1451 | 24.25161 | 202.9812 | 100.1639 | 116.3213 | 38.61224
11.14 | 303.1451 | 24.25161 | 202.8447 | 100.3004 | 108.9055 | 36.15062
11.16 | 328.4072 | 26.27258 | 202.7072 | 125.7 | 107.4327 | 35.66172
11.18 | 378.9314 | 30.31451 | 202.5685 | 176.3629 | 105.9775 | 35.17867
11.2 | 176.8347 | 14.14677 | 202.4288 | -25.59411 | 105.2335 | 34.93172
11.22 | 341.0383 | 27.28306 | 202.2881 | 138.7502 | 106.9557 | 35.50339
11.24 | 341.0383 | 27.28306 | 202.1464 | 138.8919 | 104.0254 | 34.53068
11.26 | 290.5141 | 23.24113 | 202.0037 | 88.51043 | 90.66995 | 30.09741
11.28 | 239.9899 | 19.19919 | 201.86 | 38.12993 | 94.29866 | 31.30194
11.3 | 341.0383 | 27.28306 | 201.7153 | 139.323 | 97.7384 | 32.44375
11.32 | 328.4072 | 26.27258 | 201.5697 | 126.8375 | 84.59232 | 28.07998
11.34 | 378.9314 | 30.31451 | 201.4231 | 177.5083 | 80.96897 | 26.87723
11.36 | 189.4657 | 15.15726 | 201.2756 | -11.80989 | 73.09766 | 24.26438
11.38 | 252.6209 | 20.20967 | 201.1272 | 51.4937 | 67.234 | 22.31797
11.4 | 214.7278 | 17.17822 | 200.9779 | 13.74988 | 67.12312 | 22.28117
11.42 | 265.252 | 21.22016 | 200.8278 | 64.42423 | 58.78373 | 19.51295
11.44 | 265.252 | 21.22016 | 200.6768 | 64.57524 | 52.10924 | 17.29739
11.46 | 277.883 | 22.23064 | 200.5249 | 77.35809 | 51.51782 | 17.10107
11.48 | 265.252 | 21.22016 | 200.3722 | 64.87977 | 49.23841 | 16.34443
11.5 | 164.2036 | 13.13629 | 200.2187 | -36.01513 | 47.81456 | 15.87179
11.52 | 315.7762 | 25.26209 | 200.0644 | 115.7118 | 46.119 | 15.30896
11.54 | 214.7278 | 17.17822 | 199.9093 | 14.81846 | 46.99673 | 15.60032
11.56 | 265.252 | 21.22016 | 199.7534 | 65.49858 | 64.61896 | 21.44992
11.58 | 277.883 | 22.23064 | 199.5967 | 78.28634 | 63.61959 | 21.11819
11.6 | 290.5141 | 23.24113 | 199.4391 | 91.07505 | 63.6616 | 21.13213
11.62 | 189.4657 | 15.15726 | 199.2806 | -9.814877 | 61.09073 | 20.27875
11.64 | 315.7762 | 25.26209 | 199.1212 | 116.655 | 62.33605 | 20.69212
11.66 | 277.883 | 22.23064 | 198.961 | 78.922 | 66.60893 | 22.11048
11.68 | 277.883 | 22.23064 | 198.7999 | 79.08315 | 70.2592 | 23.32217
11.7 | 202.0967 | 16.16774 | 198.6378 | 3.458911 | 75.13262 | 24.93988
11.72 | 315.7762 | 25.26209 | 198.4748 | 117.3014 | 69.87405 | 23.19432
11.74 | 328.4072 | 26.27258 | 198.3108 | 130.0964 | 67.55638 | 22.42499
11.76 | 189.4657 | 15.15726 | 198.1459 | -8.68023 | 68.09292 | 22.60309
11.78 | 252.6209 | 20.20967 | 197.9801 | 54.64085 | 71.22766 | 23.64365
11.8 | 290.5141 | 23.24113 | 197.8132 | 92.70091 | 78.76505 | 26.14564
11.82 | 290.5141 | 23.24113 | 197.6453 | 92.86878 | 85.64691 | 28.43004
11.84 | 290.5141 | 23.24113 | 197.4764 | 93.03766 | 67.47003 | 22.39632
11.86 | 252.6209 | 20.20967 | 197.3065 | 55.31437 | 72.73531 | 24.1441
11.88 | 277.883 | 22.23064 | 197.1356 | 80.74742 | 78.65816 | 26.11016
11.9 | 252.6209 | 20.20967 | 196.9636 | 55.65731 | 82.87672 | 27.51049
11.92 | 265.252 | 21.22016 | 196.7905 | 68.46146 | 83.17777 | 27.61042
11.94 | 391.5625 | 31.325 | 196.6164 | 194.9461 | 95.64022 | 31.74727
11.96 | 277.883 | 22.23064 | 196.4413 | 81.44175 | 106.3406 | 35.2992
11.98 | 277.883 | 22.23064 | 196.265 | 81.61799 | 111.2695 | 36.93532
12 | 214.7278 | 17.17822 | 196.0877 | 18.6401 | 111.2857 | 36.94072
12.02 | 214.7278 | 17.17822 | 195.9093 | 18.81848 | 107.7809 | 35.77732
12.04 | 479.9798 | 38.39838 | 195.7299 | 284.2499 | 106.0981 | 35.21872
12.06 | 328.4072 | 26.27258 | 195.5494 | 132.8578 | 107.1747 | 35.57607
12.08 | 303.1451 | 24.25161 | 195.3678 | 107.7773 | 106.3735 | 35.31011
12.1 | 341.0383 | 27.28306 | 195.1852 | 145.8531 | 99.10707 | 32.89807
12.12 | 315.7762 | 25.26209 | 195.0016 | 120.7746 | 94.87247 | 31.49242
12.14 | 239.9899 | 19.19919 | 194.817 | 45.17291 | 89.38363 | 29.67043
12.16 | 277.883 | 22.23064 | 194.6314 | 83.25163 | 96.19651 | 31.93193
12.18 | 176.8347 | 14.14677 | 194.4448 | -17.61008 | 89.81775 | 29.81453
12.2 | 239.9899 | 19.19919 | 194.2572 | 45.73267 | 82.02779 | 27.22869
12.22 | 315.7762 | 25.26209 | 194.0687 | 121.7075 | 64.38253 | 21.37144
12.24 | 303.1451 | 24.25161 | 193.8793 | 109.2658 | 59.10913 | 19.62096
12.26 | 265.252 | 21.22016 | 193.6889 | 71.56307 | 67.04579 | 22.2555
12.28 | 227.3588 | 18.18871 | 193.4976 | 33.86117 | 69.03327 | 22.91523
12.3 | 328.4072 | 26.27258 | 193.3054 | 135.1018 | 67.50777 | 22.40885
12.32 | 252.6209 | 20.20967 | 193.1123 | 59.5086 | 78.87848 | 26.1833
12.34 | 252.6209 | 20.20967 | 192.9183 | 59.7026 | 84.3165 | 27.98842
12.36 | 202.0967 | 16.16774 | 192.7234 | 9.373279 | 78.65212 | 26.10816
12.38 | 277.883 | 22.23064 | 192.5277 | 85.35531 | 82.52279 | 27.39301
12.4 | 303.1451 | 24.25161 | 192.3311 | 110.814 | 74.32482 | 24.67173
12.42 | 391.5625 | 31.325 | 192.1337 | 199.4288 | 72.68475 | 24.12732
12.44 | 189.4657 | 15.15726 | 191.9355 | -2.469815 | 80.10895 | 26.59175
12.46 | 277.883 | 22.23064 | 191.7365 | 86.14646 | 85.45697 | 28.36699
12.48 | 265.252 | 21.22016 | 191.5368 | 73.71519 | 86.96564 | 28.86779
12.5 | 315.7762 | 25.26209 | 191.3364 | 124.4398 | 87.60791 | 29.08099
12.52 | 189.4657 | 15.15726 | 191.1352 | -1.669495 | 95.07637 | 31.5601
12.54 | 252.6209 | 20.20967 | 190.9334 | 61.68754 | 94.26657 | 31.29129
12.56 | 353.6693 | 28.29354 | 190.7309 | 162.9384 | 102.2401 | 33.93807
12.58 | 277.883 | 22.23064 | 190.5278 | 87.35524 | 96.10912 | 31.90292
12.6 | 341.0383 | 27.28306 | 190.3241 | 150.7142 | 93.3481 | 30.98641
12.62 | 303.1451 | 24.25161 | 190.1198 | 113.0253 | 89.96412 | 29.86312
12.64 | 252.6209 | 20.20967 | 189.915 | 62.70588 | 95.98273 | 31.86096
12.66 | 277.883 | 22.23064 | 189.7098 | 88.17324 | 89.96949 | 29.8649
12.68 | 303.1451 | 24.25161 | 189.504 | 113.6411 | 84.43566 | 28.02797
12.7 | 265.252 | 21.22016 | 189.2979 | 75.95407 | 84.87299 | 28.17314
12.72 | 265.252 | 21.22016 | 189.0914 | 76.16055 | 79.43077 | 26.36663
12.74 | 315.7762 | 25.26209 | 188.8847 | 126.8915 | 76.84624 | 25.50871
12.76 | 164.2036 | 13.13629 | 188.6776 | -24.47399 | 70.30627 | 23.3378
12.78 | 252.6209 | 20.20967 | 188.4703 | 64.1506 | 82.61609 | 27.42398
12.8 | 252.6209 | 20.20967 | 188.2628 | 64.35809 | 80.3007 | 26.6554
12.82 | 290.5141 | 23.24113 | 188.0552 | 102.4589 | 96.17436 | 31.92457
12.84 | 290.5141 | 23.24113 | 187.8474 | 102.6667 | 106.065 | 35.20773
12.86 | 265.252 | 21.22016 | 187.6394 | 77.61256 | 106.2606 | 35.27264
12.88 | 341.0383 | 27.28306 | 187.4314 | 153.6069 | 103.6814 | 34.41651
12.9 | 252.6209 | 20.20967 | 187.2234 | 65.3975 | 99.51672 | 33.03405
12.92 | 416.8245 | 33.34596 | 187.0153 | 229.8092 | 99.84451 | 33.14286
12.94 | 265.252 | 21.22016 | 186.8073 | 78.44469 | 98.4917 | 32.6938
12.96 | 366.3004 | 29.30403 | 186.5993 | 179.7011 | 102.8783 | 34.14992
12.98 | 214.7278 | 17.17822 | 186.3915 | 28.33633 | 103.2141 | 34.26139
13 | 353.6693 | 28.29354 | 186.1838 | 167.4855 | 94.27575 | 31.29434
13.02 | 164.2036 | 13.13629 | 185.9763 | -21.77267 | 88.55377 | 29.39496
13.04 | 176.8347 | 14.14677 | 185.769 | -8.934325 | 81.33682 | 26.99933
13.06 | 227.3588 | 18.18871 | 185.5621 | 41.79673 | 80.31744 | 26.66095
13.08 | 277.883 | 22.23064 | 185.3554 | 92.52759 | 74.38408 | 24.6914
13.1 | 353.6693 | 28.29354 | 185.1491 | 168.5202 | 82.18391 | 27.28052
13.12 | 277.883 | 22.23064 | 184.9431 | 92.93989 | 72.91763 | 24.20462
13.14 | 303.1451 | 24.25161 | 184.7375 | 118.4076 | 77.3019 | 25.65996
13.16 | 290.5141 | 23.24113 | 184.5323 | 105.9818 | 79.99281 | 26.55319
13.18 | 151.5726 | 12.1258 | 184.3276 | -32.75498 | 89.2734 | 29.63383
13.2 | 315.7762 | 25.26209 | 184.1233 | 131.6529 | 89.13496 | 29.58788
13.22 | 265.252 | 21.22016 | 183.9195 | 81.3325 | 97.91088 | 32.501
13.24 | 328.4072 | 26.27258 | 183.7162 | 144.691 | 91.14836 | 30.25622
13.26 | 252.6209 | 20.20967 | 183.5133 | 69.10757 | 87.73822 | 29.12424
13.28 | 290.5141 | 23.24113 | 183.311 | 107.2031 | 80.25212 | 26.63927
13.3 | 164.2036 | 13.13629 | 183.1091 | -18.90552 | 79.79744 | 26.48834
13.32 | 303.1451 | 24.25161 | 182.9078 | 120.2373 | 90.10695 | 29.91053
13.34 | 328.4072 | 26.27258 | 182.707 | 145.7002 | 88.8626 | 29.49747
13.36 | 239.9899 | 19.19919 | 182.5066 | 57.48327 | 89.14554 | 29.59139
13.38 | 265.252 | 21.22016 | 182.3068 | 82.9452 | 99.15622 | 32.91439
13.4 | 252.6209 | 20.20967 | 182.1075 | 70.51343 | 95.25533 | 31.61951
13.42 | 277.883 | 22.23064 | 181.9086 | 95.97435 | 92.88584 | 30.83297
13.44 | 315.7762 | 25.26209 | 181.7103 | 134.0659 | 79.55709 | 26.40856
13.46 | 239.9899 | 19.19919 | 181.5125 | 58.47738 | 73.52813 | 24.40728
13.48 | 315.7762 | 25.26209 | 181.3152 | 134.461 | 64.46784 | 21.39976
13.5 | 265.252 | 21.22016 | 181.1185 | 84.13353 | 63.66116 | 21.13199
13.52 | 189.4657 | 15.15726 | 180.9222 | 8.543454 | 61.77209 | 20.50492
13.54 | 277.883 | 22.23064 | 180.7266 | 97.15643 | 69.57355 | 23.09457
13.56 | 303.1451 | 24.25161 | 180.5315 | 122.6136 | 81.22694 | 26.96285
13.58 | 151.5726 | 12.1258 | 180.3369 | -28.76434 | 84.99724 | 28.21439
13.6 | 126.3105 | 10.10484 | 180.143 | -53.83251 | 87.39613 | 29.01069
13.62 | 214.7278 | 17.17822 | 179.9497 | 34.77814 | 95.12523 | 31.57632
13.64 | 341.0383 | 27.28306 | 179.7568 | 161.2815 | 99.662 | 33.08228
13.66 | 366.3004 | 29.30403 | 179.5645 | 186.7359 | 115.6484 | 38.38889
13.68 | 404.1935 | 32.33548 | 179.3725 | 224.821 | 120.3206 | 39.93979
13.7 | 391.5625 | 31.325 | 179.1809 | 212.3816 | 123.6628 | 41.04923
13.72 | 290.5141 | 23.24113 | 178.9896 | 111.5245 | 131.5633 | 43.67174
13.74 | 277.883 | 22.23064 | 178.7985 | 99.08446 | 130.974 | 43.47612
13.76 | 265.252 | 21.22016 | 178.6077 | 86.64432 | 131.1194 | 43.5244
13.78 | 290.5141 | 23.24113 | 178.417 | 112.0971 | 135.9719 | 45.13516
13.8 | 341.0383 | 27.28306 | 178.2264 | 162.8119 | 127.1899 | 42.22001
13.82 | 252.6209 | 20.20967 | 178.0359 | 74.585 | 112.0489 | 37.19403
13.84 | 315.7762 | 25.26209 | 177.8454 | 137.9308 | 96.62288 | 32.07346
13.86 | 189.4657 | 15.15726 | 177.655 | 11.8107 | 94.07156 | 31.22656
13.88 | 239.9899 | 19.19919 | 177.4645 | 62.52536 | 86.21432 | 28.61839
13.9 | 341.0383 | 27.28306 | 177.274 | 163.7643 | 83.48965 | 27.71395
13.92 | 239.9899 | 19.19919 | 177.0834 | 62.90646 | 81.8056 | 27.15494
13.94 | 239.9899 | 19.19919 | 176.8927 | 63.09715 | 74.07245 | 24.58796
13.96 | 290.5141 | 23.24113 | 176.7019 | 113.8122 | 63.5894 | 21.10817
13.98 | 252.6209 | 20.20967 | 176.5109 | 76.10996 | 58.23903 | 19.33214
14 | 252.6209 | 20.20967 | 176.3198 | 76.30112 | 59.1899 | 19.64778
14.02 | 227.3588 | 18.18871 | 176.1284 | 51.23037 | 66.60721 | 22.10991
14.04 | 239.9899 | 19.19919 | 175.9369 | 64.05304 | 60.76193 | 20.1696
14.06 | 138.9415 | 11.11532 | 175.7451 | -36.80356 | 68.34488 | 22.68672
14.08 | 227.3588 | 18.18871 | 175.553 | 51.80579 | 67.36428 | 22.36122
14.1 | 227.3588 | 18.18871 | 175.3607 | 51.99814 | 66.72258 | 22.14821
14.12 | 252.6209 | 20.20967 | 175.168 | 77.45295 | 74.90936 | 24.86577
14.14 | 277.883 | 22.23064 | 174.9748 | 102.9082 | 71.05183 | 23.58528
14.16 | 341.0383 | 27.28306 | 174.7813 | 166.257 | 70.60129 | 23.43573
14.18 | 290.5141 | 23.24113 | 174.5872 | 115.9269 | 81.19256 | 26.95144
14.2 | 239.9899 | 19.19919 | 174.3926 | 65.59727 | 97.86246 | 32.48493
14.22 | 214.7278 | 17.17822 | 174.1974 | 40.53035 | 110.1271 | 36.55612
14.24 | 341.0383 | 27.28306 | 174.0016 | 167.0367 | 115.9923 | 38.50302
14.26 | 252.6209 | 20.20967 | 173.8052 | 78.81572 | 120.6399 | 40.04579
14.28 | 239.9899 | 19.19919 | 173.608 | 66.38188 | 115.3041 | 38.27457
14.3 | 265.252 | 21.22016 | 173.4101 | 91.84187 | 115.3161 | 38.27859
14.32 | 265.252 | 21.22016 | 173.2115 | 92.04053 | 110.9025 | 36.81352
14.34 | 378.9314 | 30.31451 | 173.012 | 205.9194 | 105.8332 | 35.13078
14.36 | 378.9314 | 30.31451 | 172.8118 | 206.1196 | 102.7797 | 34.11718
14.38 | 315.7762 | 25.26209 | 172.6106 | 143.1656 | 99.3224 | 32.96955
14.4 | 189.4657 | 15.15726 | 172.4086 | 17.05705 | 105.6272 | 35.06241
14.42 | 214.7278 | 17.17822 | 172.2058 | 42.52203 | 102.6507 | 34.07435
14.44 | 252.6209 | 20.20967 | 172.002 | 80.61891 | 94.08414 | 31.23074
14.46 | 265.252 | 21.22016 | 171.7973 | 93.4547 | 98.38082 | 32.657
14.48 | 265.252 | 21.22016 | 171.5917 | 93.66034 | 93.84619 | 31.15175
14.5 | 227.3588 | 18.18871 | 171.3851 | 55.97372 | 82.40859 | 27.3551
14.52 | 252.6209 | 20.20967 | 171.1775 | 81.44336 | 81.45172 | 27.03747
14.54 | 265.252 | 21.22016 | 170.969 | 94.28297 | 71.00291 | 23.56904
14.56 | 252.6209 | 20.20967 | 170.7595 | 81.86136 | 78.5953 | 26.0893
14.58 | 353.6693 | 28.29354 | 170.5491 | 183.1202 | 81.5723 | 27.0775
14.6 | 189.4657 | 15.15726 | 170.3376 | 19.1281 | 89.41442 | 29.68065
14.62 | 239.9899 | 19.19919 | 170.1251 | 69.86476 | 84.96919 | 28.20508
14.64 | 265.252 | 21.22016 | 169.9117 | 95.34031 | 76.68073 | 25.45376
14.66 | 202.0967 | 16.16774 | 169.6972 | 32.39945 | 70.01599 | 23.24144
14.68 | 227.3588 | 18.18871 | 169.4818 | 57.87698 | 58.51289 | 19.42305
14.7 | 303.1451 | 24.25161 | 169.2654 | 133.8797 | 49.75251 | 16.51508
14.72 | 164.2036 | 13.13629 | 169.048 | -4.844395 | 49.76341 | 16.5187
14.74 | 277.883 | 22.23064 | 168.8296 | 109.0534 | 41.00086 | 13.61002
14.76 | 151.5726 | 12.1258 | 168.6103 | -17.03767 | 42.31028 | 14.04467
14.78 | 252.6209 | 20.20967 | 168.3899 | 84.23096 | 40.06962 | 13.3009
14.8 | 151.5726 | 12.1258 | 168.1686 | -16.59604 | 50.73766 | 16.8421
14.82 | 164.2036 | 13.13629 | 167.9463 | -3.742744 | 50.84438 | 16.87752
14.84 | 202.0967 | 16.16774 | 167.723 | 34.37367 | 56.12181 | 18.62934
14.86 | 202.0967 | 16.16774 | 167.4987 | 34.59804 | 62.06509 | 20.60218
14.88 | 303.1451 | 24.25161 | 167.2732 | 135.8719 | 57.26128 | 19.00758
14.9 | 315.7762 | 25.26209 | 167.0467 | 148.7295 | 54.18868 | 17.98765
14.92 | 164.2036 | 13.13629 | 166.819 | -2.615361 | 64.85073 | 21.52686
14.94 | 315.7762 | 25.26209 | 166.5901 | 149.1861 | 70.38967 | 23.36548
14.96 | 214.7278 | 17.17822 | 166.3601 | 48.36773 | 80.84761 | 26.83694
14.98 | 265.252 | 21.22016 | 166.1288 | 99.12319 | 76.32622 | 25.33609
15 | 227.3588 | 18.18871 | 165.8963 | 61.46247 | 86.40258 | 28.68088
15.02 | 227.3588 | 18.18871 | 165.6626 | 61.6962 | 91.82252 | 30.48
15.04 | 189.4657 | 15.15726 | 165.4276 | 24.03811 | 90.68666 | 30.10296
15.06 | 202.0967 | 16.16774 | 165.1913 | 36.9054 | 91.38955 | 30.33628
15.08 | 303.1451 | 24.25161 | 164.9537 | 138.1914 | 87.33284 | 28.98968
15.1 | 341.0383 | 27.28306 | 164.7148 | 176.3235 | 90.84618 | 30.15591
15.12 | 277.883 | 22.23064 | 164.4745 | 113.4085 | 101.7809 | 33.78564
15.14 | 214.7278 | 17.17822 | 164.2329 | 50.4949 | 99.33033 | 32.97218
15.16 | 252.6209 | 20.20967 | 163.9899 | 88.63096 | 102.7362 | 34.10275
15.18 | 353.6693 | 28.29354 | 163.7456 | 189.9237 | 96.39043 | 31.9963
15.2 | 265.252 | 21.22016 | 163.4999 | 101.7521 | 95.51713 | 31.70641
15.22 | 202.0967 | 16.16774 | 163.2529 | 38.84384 | 94.81035 | 31.4718
15.24 | 252.6209 | 20.20967 | 163.0044 | 89.61647 | 94.3403 | 31.31577
15.26 | 227.3588 | 18.18871 | 162.7546 | 64.60416 | 82.09531 | 27.25111
15.28 | 265.252 | 21.22016 | 162.5035 | 102.7485 | 73.96018 | 24.55069
15.3 | 265.252 | 21.22016 | 162.251 | 103.001 | 77.07007 | 25.583
15.32 | 189.4657 | 15.15726 | 161.9971 | 27.46861 | 80.25563 | 26.64044
15.34 | 189.4657 | 15.15726 | 161.7419 | 27.72383 | 85.84157 | 28.49466
15.36 | 239.9899 | 19.19919 | 161.4853 | 78.50458 | 81.53955 | 27.06663
15.38 | 290.5141 | 23.24113 | 161.2274 | 129.2867 | 81.95021 | 27.20294
15.4 | 277.883 | 22.23064 | 160.9683 | 116.9147 | 92.85433 | 30.82251
15.42 | 239.9899 | 19.19919 | 160.7078 | 79.28213 | 93.50709 | 31.03919
15.44 | 214.7278 | 17.17822 | 160.446 | 54.2818 | 87.16636 | 28.93442
15.46 | 328.4072 | 26.27258 | 160.183 | 168.2242 | 93.87499 | 31.16131
15.48 | 277.883 | 22.23064 | 159.9187 | 117.9643 | 94.82884 | 31.47794
15.5 | 214.7278 | 17.17822 | 159.6532 | 55.07464 | 97.22086 | 32.27195
15.52 | 277.883 | 22.23064 | 159.3864 | 118.4966 | 88.54798 | 29.39304
15.54 | 202.0967 | 16.16774 | 159.1186 | 42.97814 | 89.24529 | 29.62451
15.56 | 265.252 | 21.22016 | 158.8495 | 106.4025 | 86.41334 | 28.68445
15.58 | 227.3588 | 18.18871 | 158.5794 | 68.77943 | 83.86329 | 27.83798
15.6 | 189.4657 | 15.15726 | 158.3081 | 31.15757 | 85.96374 | 28.53521
15.62 | 265.252 | 21.22016 | 158.0358 | 107.2162 | 86.09564 | 28.579
15.64 | 315.7762 | 25.26209 | 157.7625 | 158.0137 | 82.93352 | 27.52934
15.66 | 176.8347 | 14.14677 | 157.4882 | 19.34648 | 74.3219 | 24.67076
15.68 | 202.0967 | 16.16774 | 157.213 | 44.88373 | 74.55999 | 24.7498
15.7 | 202.0967 | 16.16774 | 156.9368 | 45.15989 | 73.41572 | 24.36996
15.72 | 391.5625 | 31.325 | 156.6598 | 234.9027 | 73.43261 | 24.37557
15.74 | 202.0967 | 16.16774 | 156.3819 | 45.71478 | 77.08397 | 25.58762
15.76 | 202.0967 | 16.16774 | 156.1033 | 45.99342 | 72.17228 | 23.95721
15.78 | 214.7278 | 17.17822 | 155.8239 | 58.9039 | 76.20504 | 25.29586
15.8 | 189.4657 | 15.15726 | 155.5438 | 33.92187 | 70.82405 | 23.50967
15.82 | 202.0967 | 16.16774 | 155.2631 | 46.83359 | 69.01955 | 22.91068
15.84 | 202.0967 | 16.16774 | 154.9818 | 47.1149 | 64.04859 | 21.26059
15.86 | 239.9899 | 19.19919 | 154.7 | 85.28995 | 71.82897 | 23.84325
15.88 | 252.6209 | 20.20967 | 154.4176 | 98.20329 | 57.51893 | 19.09311
15.9 | 265.252 | 21.22016 | 154.1348 | 111.1172 | 51.69057 | 17.15841
15.92 | 189.4657 | 15.15726 | 153.8516 | 35.61405 | 47.7785 | 15.85982
15.94 | 189.4657 | 15.15726 | 153.5681 | 35.89755 | 58.48392 | 19.41343
15.96 | 227.3588 | 18.18871 | 153.2844 | 74.07443 | 56.19931 | 18.65506
15.98 | 151.5726 | 12.1258 | 153.0004 | -1.427786 | 49.95505 | 16.58232
16 | 239.9899 | 19.19919 | 152.7162 | 87.27366 | 44.70195 | 14.83858
16.02 | 126.3105 | 10.10484 | 152.432 | -26.12151 | 40.67118 | 13.50058
16.04 | 227.3588 | 18.18871 | 152.1477 | 75.21107 | 36.2895 | 12.04611
16.06 | 113.6794 | 9.094354 | 151.8635 | -38.18405 | 28.46002 | 9.447153
16.08 | 290.5141 | 23.24113 | 151.5792 | 138.9349 | 25.38732 | 8.427187
16.1 | 202.0967 | 16.16774 | 151.295 | 50.8017 | 26.40245 | 8.764154
16.12 | 151.5726 | 12.1258 | 151.0108 | 0.5617768 | 39.30948 | 13.04857
16.14 | 151.5726 | 12.1258 | 150.7267 | 0.8459182 | 40.94804 | 13.59249
16.16 | 164.2036 | 13.13629 | 150.4426 | 13.76102 | 42.97056 | 14.26385
16.18 | 214.7278 | 17.17822 | 150.1585 | 64.56929 | 59.17663 | 19.64337
16.2 | 227.3588 | 18.18871 | 149.8745 | 77.48431 | 69.30042 | 23.00391
16.22 | 189.4657 | 15.15726 | 149.5905 | 39.87518 | 76.61221 | 25.43102
16.24 | 202.0967 | 16.16774 | 149.3066 | 52.7901 | 65.93327 | 21.8862
16.26 | 265.252 | 21.22016 | 149.0227 | 116.2293 | 70.96152 | 23.5553
16.28 | 277.883 | 22.23064 | 148.7389 | 129.1441 | 73.64847 | 24.44722
16.3 | 290.5141 | 23.24113 | 148.4552 | 142.0589 | 90.11429 | 29.91296
16.32 | 176.8347 | 14.14677 | 148.1716 | 28.66313 | 99.44897 | 33.01156
16.34 | 277.883 | 22.23064 | 147.888 | 129.995 | 100.707 | 33.42914
16.36 | 303.1451 | 24.25161 | 147.6046 | 155.5405 | 99.53275 | 33.03937
16.38 | 151.5726 | 12.1258 | 147.3213 | 4.251267 | 96.50855 | 32.03551
16.4 | 113.6794 | 9.094354 | 147.0382 | -33.35881 | 93.59984 | 31.06997
16.42 | 214.7278 | 17.17822 | 146.7553 | 67.97254 | 91.05021 | 30.22364
16.44 | 378.9314 | 30.31451 | 146.4725 | 232.4589 | 80.93585 | 26.86623
16.46 | 303.1451 | 24.25161 | 146.1898 | 156.9553 | 73.06758 | 24.2544
16.48 | 214.7278 | 17.17822 | 145.9074 | 68.82042 | 66.94166 | 22.22093
16.5 | 176.8347 | 14.14677 | 145.6251 | 31.20965 | 65.82836 | 21.85138
16.52 | 176.8347 | 14.14677 | 145.3429 | 31.49183 | 59.97051 | 19.9069
16.54 | 202.0967 | 16.16774 | 145.0608 | 57.03585 | 51.83736 | 17.20714
16.56 | 189.4657 | 15.15726 | 144.779 | 44.68674 | 57.38803 | 19.04966
16.58 | 176.8347 | 14.14677 | 144.4972 | 32.33747 | 65.25086 | 21.65968
16.6 | 189.4657 | 15.15726 | 144.2157 | 45.25004 | 62.86502 | 20.86771
16.62 | 176.8347 | 14.14677 | 143.9342 | 32.90047 | 57.15505 | 18.97232
16.64 | 227.3588 | 18.18871 | 143.653 | 83.70583 | 54.98361 | 18.25152
16.66 | 189.4657 | 15.15726 | 143.3719 | 46.09383 | 65.99222 | 21.90577
16.68 | 227.3588 | 18.18871 | 143.0909 | 84.26786 | 75.13429 | 24.94043
16.7 | 189.4657 | 15.15726 | 142.8102 | 46.65551 | 81.46837 | 27.043
16.72 | 315.7762 | 25.26209 | 142.5296 | 173.2466 | 81.45576 | 27.03881
16.74 | 277.883 | 22.23064 | 142.2493 | 135.6337 | 84.34988 | 27.9995
16.76 | 202.0967 | 16.16774 | 141.9691 | 60.12759 | 82.14015 | 27.26599
16.78 | 227.3588 | 18.18871 | 141.6892 | 85.66963 | 86.71026 | 28.78301
16.8 | 227.3588 | 18.18871 | 141.4095 | 85.94931 | 90.58642 | 30.06969
16.82 | 189.4657 | 15.15726 | 141.1301 | 48.33564 | 92.9428 | 30.85187
16.84 | 202.0967 | 16.16774 | 140.8509 | 61.24578 | 91.62397 | 30.41409
16.86 | 214.7278 | 17.17822 | 140.5721 | 74.15572 | 87.34836 | 28.99483
16.88 | 227.3588 | 18.18871 | 140.2936 | 87.06523 | 77.53525 | 25.73742
16.9 | 202.0967 | 16.16774 | 140.0154 | 62.08129 | 70.26947 | 23.32558
16.92 | 252.6209 | 20.20967 | 139.7376 | 112.8833 | 61.07087 | 20.27215
16.94 | 202.0967 | 16.16774 | 139.4602 | 62.63645 | 66.77807 | 22.16663
16.96 | 303.1451 | 24.25161 | 139.1833 | 163.9618 | 73.03814 | 24.24463
16.98 | 202.0967 | 16.16774 | 138.9068 | 63.18987 | 78.16635 | 25.94691
17 | 164.2036 | 13.13629 | 138.6309 | 25.57275 | 75.46521 | 25.05028
17.02 | 151.5726 | 12.1258 | 138.3554 | 13.21719 | 74.21699 | 24.63594
17.04 | 138.9415 | 11.11532 | 138.0805 | 0.8609562 | 59.79211 | 19.84768
17.06 | 202.0967 | 16.16774 | 137.8063 | 64.29042 | 58.32385 | 19.3603
17.08 | 239.9899 | 19.19919 | 137.5327 | 102.4572 | 53.86958 | 17.88172
17.1 | 252.6209 | 20.20967 | 137.2597 | 115.3612 | 53.53961 | 17.77219
17.12 | 252.6209 | 20.20967 | 136.9875 | 115.6334 | 51.09478 | 16.96065
17.14 | 189.4657 | 15.15726 | 136.716 | 52.74965 | 51.88232 | 17.22206
17.16 | 164.2036 | 13.13629 | 136.4454 | 27.7582 | 49.15928 | 16.31816
17.18 | 75.7863 | 6.062902 | 136.1756 | -60.3893 | 52.47636 | 17.41925
17.2 | 176.8347 | 14.14677 | 135.9067 | 40.928 | 62.06889 | 20.60344
17.22 | 151.5726 | 12.1258 | 135.6387 | 15.93391 | 61.44507 | 20.39637
17.24 | 315.7762 | 25.26209 | 135.3715 | 180.4047 | 53.43749 | 17.73829
17.26 | 164.2036 | 13.13629 | 135.1053 | 29.09835 | 45.92454 | 15.24441
17.28 | 214.7278 | 17.17822 | 134.8398 | 79.88798 | 48.03574 | 15.94521
17.3 | 176.8347 | 14.14677 | 134.5752 | 42.25948 | 49.37394 | 16.38942
17.32 | 176.8347 | 14.14677 | 134.3115 | 42.52323 | 53.95264 | 17.9093
17.34 | 189.4657 | 15.15726 | 134.0485 | 55.41716 | 65.73585 | 21.82067
17.36 | 202.0967 | 16.16774 | 133.7864 | 68.31026 | 67.88494 | 22.53405
17.38 | 265.252 | 21.22016 | 133.5252 | 131.7268 | 73.96828 | 24.55338
17.4 | 101.0484 | 8.08387 | 133.2647 | -32.21629 | 70.80979 | 23.50494
17.42 | 176.8347 | 14.14677 | 133.0051 | 43.82965 | 79.42683 | 26.36532
17.44 | 265.252 | 21.22016 | 132.7462 | 132.5058 | 73.32685 | 24.34046
17.46 | 252.6209 | 20.20967 | 132.4881 | 120.1328 | 81.29409 | 26.98515
17.48 | 176.8347 | 14.14677 | 132.2307 | 44.60396 | 84.52035 | 28.05608
17.5 | 239.9899 | 19.19919 | 131.9741 | 108.0158 | 89.81872 | 29.81485
17.52 | 252.6209 | 20.20967 | 131.7181 | 120.9028 | 97.29659 | 32.29709
17.54 | 189.4657 | 15.15726 | 131.4628 | 58.00293 | 102.1931 | 33.92246
17.56 | 290.5141 | 23.24113 | 131.2081 | 159.306 | 98.54573 | 32.71174
17.58 | 227.3588 | 18.18871 | 130.954 | 96.40478 | 105.5385 | 35.03297
17.6 | 239.9899 | 19.19919 | 130.7006 | 109.2893 | 112.8859 | 37.47187
17.62 | 126.3105 | 10.10484 | 130.4477 | -4.137193 | 110.4548 | 36.66489
17.64 | 277.883 | 22.23064 | 130.1954 | 147.6876 | 104.8272 | 34.79684
17.66 | 290.5141 | 23.24113 | 129.9437 | 160.5704 | 105.9832 | 35.18057
17.68 | 239.9899 | 19.19919 | 129.6925 | 110.2974 | 104.0418 | 34.53614
17.7 | 265.252 | 21.22016 | 129.4419 | 135.8101 | 103.0372 | 34.20266
17.72 | 189.4657 | 15.15726 | 129.1918 | 60.27394 | 105.9465 | 35.16838
17.74 | 189.4657 | 15.15726 | 128.9422 | 60.52351 | 108.7437 | 36.09691
17.76 | 315.7762 | 25.26209 | 128.6931 | 187.0831 | 91.23745 | 30.28579
17.78 | 176.8347 | 14.14677 | 128.4446 | 48.39007 | 86.44841 | 28.6961
17.8 | 227.3588 | 18.18871 | 128.1966 | 99.16216 | 84.98693 | 28.21096
17.82 | 164.2036 | 13.13629 | 127.9492 | 36.25443 | 80.48999 | 26.71823
17.84 | 227.3588 | 18.18871 | 127.7022 | 99.65655 | 76.43434 | 25.37198
17.86 | 214.7278 | 17.17822 | 127.4559 | 87.27194 | 75.28918 | 24.99185
17.88 | 265.252 | 21.22016 | 127.21 | 138.042 | 84.17729 | 27.94221
17.9 | 164.2036 | 13.13629 | 126.9647 | 37.23887 | 85.28966 | 28.31145
17.92 | 126.3105 | 10.10484 | 126.72 | -0.4095171 | 89.20104 | 29.60982
17.94 | 101.0484 | 8.08387 | 126.4759 | -25.42748 | 85.4399 | 28.36133
17.96 | 315.7762 | 25.26209 | 126.2323 | 189.5439 | 79.10987 | 26.2601
17.98 | 290.5141 | 23.24113 | 125.9894 | 164.5247 | 84.51016 | 28.0527
18 | 214.7278 | 17.17822 | 125.747 | 88.98081 | 84.10018 | 27.91661
18.02 | 290.5141 | 23.24113 | 125.5052 | 165.0089 | 85.02333 | 28.22305
18.04 | 151.5726 | 12.1258 | 125.2639 | 26.30869 | 71.63018 | 23.77726
18.06 | 239.9899 | 19.19919 | 125.0232 | 114.9667 | 75.50866 | 25.0647
18.08 | 126.3105 | 10.10484 | 124.7831 | 1.527423 | 76.71501 | 25.46515
18.1 | 176.8347 | 14.14677 | 124.5435 | 52.29119 | 78.2883 | 25.98739
18.12 | 164.2036 | 13.13629 | 124.3045 | 39.8991 | 81.16995 | 26.94394
18.14 | 189.4657 | 15.15726 | 124.0661 | 65.39963 | 67.92673 | 22.54792
18.16 | 214.7278 | 17.17822 | 123.8282 | 90.89959 | 54.48474 | 18.08592
18.18 | 202.0967 | 16.16774 | 123.5909 | 78.50577 | 56.74117 | 18.83493
18.2 | 151.5726 | 12.1258 | 123.3542 | 28.21836 | 60.78492 | 20.17723
18.22 | 164.2036 | 13.13629 | 123.1181 | 41.08545 | 61.47933 | 20.40774
18.24 | 315.7762 | 25.26209 | 122.8827 | 192.8935 | 67.11571 | 22.27871
18.26 | 151.5726 | 12.1258 | 122.6478 | 28.92481 | 69.84043 | 23.18316
18.28 | 164.2036 | 13.13629 | 122.4135 | 41.79005 | 77.77136 | 25.81579
18.3 | 227.3588 | 18.18871 | 122.18 | 105.1788 | 72.07136 | 23.92371
18.32 | 101.0484 | 8.08387 | 121.947 | -20.89862 | 74.66615 | 24.78504
18.34 | 252.6209 | 20.20967 | 121.7148 | 130.9061 | 77.18183 | 25.6201
18.36 | 202.0967 | 16.16774 | 121.4832 | 80.61352 | 78.82973 | 26.16711
18.38 | 202.0967 | 16.16774 | 121.2523 | 80.84442 | 85.49799 | 28.38061
18.4 | 202.0967 | 16.16774 | 121.0221 | 81.07465 | 90.24139 | 29.95516
18.42 | 202.0967 | 16.16774 | 120.7925 | 81.3042 | 85.09482 | 28.24678
18.44 | 252.6209 | 20.20967 | 120.5636 | 132.0573 | 86.9258 | 28.85456
18.46 | 176.8347 | 14.14677 | 120.3355 | 56.49923 | 88.6859 | 29.43882
18.48 | 189.4657 | 15.15726 | 120.108 | 69.3577 | 87.31954 | 28.98526
18.5 | 277.883 | 22.23064 | 119.8812 | 158.0018 | 85.35373 | 28.33272
18.52 | 214.7278 | 17.17822 | 119.6552 | 95.0726 | 89.37858 | 29.66875
18.54 | 189.4657 | 15.15726 | 119.4299 | 70.0358 | 81.91542 | 27.19139
18.56 | 214.7278 | 17.17822 | 119.2053 | 95.52245 | 88.30891 | 29.31368
18.58 | 164.2036 | 13.13629 | 118.9816 | 45.22203 | 92.54621 | 30.72023
18.6 | 164.2036 | 13.13629 | 118.7586 | 45.44502 | 97.37319 | 32.32252
18.62 | 239.9899 | 19.19919 | 118.5364 | 121.4535 | 93.92869 | 31.17914
18.64 | 126.3105 | 10.10484 | 118.3151 | 7.995442 | 94.03029 | 31.21286
18.66 | 303.1451 | 24.25161 | 118.0946 | 185.0505 | 95.60101 | 31.73425
18.68 | 227.3588 | 18.18871 | 117.875 | 109.4838 | 94.5984 | 31.40144
18.7 | 239.9899 | 19.19919 | 117.6563 | 122.3336 | 90.114 | 29.91287
18.72 | 227.3588 | 18.18871 | 117.4385 | 109.9203 | 91.69437 | 30.43746
18.74 | 252.6209 | 20.20967 | 117.2217 | 135.3992 | 95.64802 | 31.74986
18.76 | 202.0967 | 16.16774 | 117.006 | 85.09075 | 96.82176 | 32.13947
18.78 | 176.8347 | 14.14677 | 116.7912 | 60.04348 | 94.27409 | 31.29379
18.8 | 138.9415 | 11.11532 | 116.5776 | 22.36393 | 92.19194 | 30.60263
18.82 | 239.9899 | 19.19919 | 116.365 | 123.6249 | 102.6695 | 34.08061
18.84 | 189.4657 | 15.15726 | 116.1537 | 73.31202 | 112.0063 | 37.1799
18.86 | 227.3588 | 18.18871 | 115.9435 | 111.4153 | 106.2829 | 35.28004
18.88 | 189.4657 | 15.15726 | 115.7346 | 73.73107 | 110.4392 | 36.65972
18.9 | 239.9899 | 19.19919 | 115.527 | 124.4629 | 107.934 | 35.82811
18.92 | 277.883 | 22.23064 | 115.3208 | 162.5622 | 104.4281 | 34.66436
18.94 | 214.7278 | 17.17822 | 115.1159 | 99.61188 | 102.9483 | 34.17313
18.96 | 227.3588 | 18.18871 | 114.9125 | 112.4463 | 100.7526 | 33.44429
18.98 | 328.4072 | 26.27258 | 114.7106 | 213.6966 | 106.7063 | 35.42061
19 | 303.1451 | 24.25161 | 114.5103 | 188.6348 | 103.339 | 34.30285
19.02 | 88.4173 | 7.073386 | 114.3116 | -25.89432 | 88.73473 | 29.45503
19.04 | 113.6794 | 9.094354 | 114.1146 | -0.4352275 | 88.48165 | 29.37102
19.06 | 151.5726 | 12.1258 | 113.9194 | 37.65323 | 84.91528 | 28.18718
19.08 | 164.2036 | 13.13629 | 113.7259 | 50.4777 | 76.51603 | 25.39909
19.1 | 189.4657 | 15.15726 | 113.5342 | 75.93146 | 71.05904 | 23.58767
19.12 | 227.3588 | 18.18871 | 113.3445 | 114.0143 | 74.11447 | 24.60191
19.14 | 202.0967 | 16.16774 | 113.1566 | 88.94013 | 70.67697 | 23.46085
19.16 | 265.252 | 21.22016 | 112.9706 | 152.2814 | 66.02768 | 21.91754
19.18 | 101.0484 | 8.08387 | 112.7867 | -11.73831 | 60.60422 | 20.11725
19.2 | 164.2036 | 13.13629 | 112.6048 | 51.59877 | 69.14347 | 22.95181
19.22 | 265.252 | 21.22016 | 112.425 | 152.827 | 75.50043 | 25.06197
19.24 | 164.2036 | 13.13629 | 112.2474 | 51.9562 | 64.56239 | 21.43115
19.26 | 138.9415 | 11.11532 | 112.0719 | 26.86958 | 60.27834 | 20.00908
19.28 | 239.9899 | 19.19919 | 111.8987 | 128.0912 | 62.78039 | 20.83962
19.3 | 164.2036 | 13.13629 | 111.7277 | 52.47592 | 52.91339 | 17.56432
19.32 | 63.1552 | 5.052419 | 111.559 | -48.40381 | 59.00323 | 19.58581
19.34 | 189.4657 | 15.15726 | 111.3927 | 78.073 | 67.49392 | 22.40425
19.36 | 164.2036 | 13.13629 | 111.2288 | 52.97484 | 79.40533 | 26.35818
19.38 | 202.0967 | 16.16774 | 111.0672 | 91.02952 | 92.39208 | 30.66907
19.4 | 151.5726 | 12.1258 | 110.908 | 40.66463 | 90.09038 | 29.90503
19.42 | 227.3588 | 18.18871 | 110.7511 | 116.6077 | 95.01229 | 31.53883
19.44 | 303.1451 | 24.25161 | 110.5967 | 192.5484 | 105.5929 | 35.051
19.46 | 239.9899 | 19.19919 | 110.4447 | 129.5452 | 113.0824 | 37.53712
19.48 | 164.2036 | 13.13629 | 110.295 | 53.90859 | 109.5861 | 36.37651
19.5 | 366.3004 | 29.30403 | 110.1478 | 256.1526 | 118.6564 | 39.38735
19.52 | 202.0967 | 16.16774 | 110.003 | 92.0937 | 123.3349 | 40.94038
19.54 | 214.7278 | 17.17822 | 109.8607 | 104.8671 | 118.2704 | 39.25924
19.56 | 138.9415 | 11.11532 | 109.7208 | 29.22067 | 115.908 | 38.47504
19.58 | 189.4657 | 15.15726 | 109.5835 | 79.8822 | 106.5731 | 35.37637
19.6 | 239.9899 | 19.19919 | 109.4487 | 130.5412 | 95.07192 | 31.55862
19.62 | 176.8347 | 14.14677 | 109.3165 | 67.51823 | 73.76562 | 24.48611
19.64 | 202.0967 | 16.16774 | 109.1868 | 92.90988 | 57.93195 | 19.23021
19.66 | 138.9415 | 11.11532 | 109.0598 | 29.88169 | 48.21916 | 16.0061
19.68 | 239.9899 | 19.19919 | 108.9354 | 131.0545 | 42.63696 | 14.15311
19.7 | 164.2036 | 13.13629 | 108.8138 | 55.38982 | 31.37035 | 10.41322
19.72 | 126.3105 | 10.10484 | 108.6948 | 17.61565 | 38.38486 | 12.74165
19.74 | 75.7863 | 6.062902 | 108.5787 | -32.79238 | 36.82039 | 12.22233
19.76 | 75.7863 | 6.062902 | 108.4653 | -32.67901 | 36.18635 | 12.01187
19.78 | 88.4173 | 7.073386 | 108.3548 | -19.93746 | 28.60435 | 9.495063
19.8 | 113.6794 | 9.094354 | 108.247 | 5.432401 | 24.09168 | 7.997108
19.82 | 176.8347 | 14.14677 | 108.142 | 68.69273 | 26.04253 | 8.644681
19.84 | 176.8347 | 14.14677 | 108.0396 | 68.79505 | 15.67757 | 5.204087
19.86 | 214.7278 | 17.17822 | 107.94 | 106.7878 | 18.63054 | 6.184311
19.88 | 138.9415 | 11.11532 | 107.8429 | 31.0986 | 17.78207 | 5.902664
19.9 | 138.9415 | 11.11532 | 107.7484 | 31.1931 | 22.99671 | 7.633636
19.92 | 113.6794 | 9.094354 | 107.6564 | 6.022973 | 23.72868 | 7.876612
19.94 | 101.0484 | 8.08387 | 107.5669 | -6.518545 | 25.85381 | 8.582036
19.96 | 101.0484 | 8.08387 | 107.4799 | -6.431513 | 32.56397 | 10.80944
19.98 | 113.6794 | 9.094354 | 107.3953 | 6.284114 | 29.59715 | 9.824618
20 | 113.6794 | 9.094354 | 107.313 | 6.366389 | 20.48382 | 6.799496
20.02 | 88.4173 | 7.073386 | 107.233 | -18.81574 | 22.70682 | 7.537409
20.04 | 239.9899 | 19.19919 | 107.1553 | 132.8346 | 33.57814 | 11.14609
20.06 | 126.3105 | 10.10484 | 107.0798 | 19.23073 | 41.91613 | 13.91384
20.08 | 126.3105 | 10.10484 | 107.0063 | 19.30416 | 52.48173 | 17.42103
20.1 | 176.8347 | 14.14677 | 106.935 | 69.89974 | 56.95479 | 18.90584
20.12 | 227.3588 | 18.18871 | 106.8656 | 120.4932 | 69.40749 | 23.03945
20.14 | 214.7278 | 17.17822 | 106.7981 | 107.9297 | 73.4596 | 24.38453
20.16 | 88.4173 | 7.073386 | 106.7324 | -18.31513 | 80.47871 | 26.71449
20.18 | 189.4657 | 15.15726 | 106.6686 | 82.79712 | 83.81286 | 27.82124
20.2 | 303.1451 | 24.25161 | 106.6064 | 196.5387 | 85.84462 | 28.49567
20.22 | 189.4657 | 15.15726 | 106.5459 | 82.91975 | 89.50162 | 29.70959
20.24 | 126.3105 | 10.10484 | 106.487 | 19.82349 | 85.66266 | 28.43527
20.26 | 164.2036 | 13.13629 | 106.4296 | 57.77404 | 95.99343 | 31.86451
20.28 | 202.0967 | 16.16774 | 106.3735 | 95.72316 | 92.8659 | 30.82635
20.3 | 252.6209 | 20.20967 | 106.3189 | 146.302 | 93.73402 | 31.11452
20.32 | 151.5726 | 12.1258 | 106.2655 | 45.30712 | 89.17929 | 29.6026
20.34 | 239.9899 | 19.19919 | 106.2133 | 133.7766 | 88.16615 | 29.26629
20.36 | 176.8347 | 14.14677 | 106.1623 | 70.67241 | 86.54073 | 28.72674
20.38 | 202.0967 | 16.16774 | 106.1124 | 95.98434 | 79.38117 | 26.35016
20.4 | 214.7278 | 17.17822 | 106.0635 | 108.6643 | 75.50736 | 25.06427
20.42 | 164.2036 | 13.13629 | 106.0156 | 58.18804 | 82.51287 | 27.38971
20.44 | 202.0967 | 16.16774 | 105.9686 | 96.12814 | 83.05948 | 27.57116
20.46 | 138.9415 | 11.11532 | 105.9224 | 33.01907 | 79.96333 | 26.54341
20.48 | 202.0967 | 16.16774 | 105.8771 | 96.21959 | 73.88925 | 24.52715
20.5 | 101.0484 | 8.08387 | 105.8326 | -4.784155 | 72.73223 | 24.14308
20.52 | 189.4657 | 15.15726 | 105.7887 | 83.67699 | 70.0302 | 23.24616
20.54 | 202.0967 | 16.16774 | 105.7455 | 96.35119 | 67.90147 | 22.53954
20.56 | 227.3588 | 18.18871 | 105.7029 | 121.6559 | 72.65955 | 24.11896
20.58 | 164.2036 | 13.13629 | 105.6609 | 58.54272 | 67.87051 | 22.52926
20.6 | 189.4657 | 15.15726 | 105.6193 | 83.84635 | 69.93946 | 23.21604
20.62 | 176.8347 | 14.14677 | 105.5783 | 71.25644 | 75.48882 | 25.05812
20.64 | 176.8347 | 14.14677 | 105.5376 | 71.29711 | 77.13987 | 25.60617
20.66 | 138.9415 | 11.11532 | 105.4973 | 33.44422 | 83.25414 | 27.63578
20.68 | 189.4657 | 15.15726 | 105.4573 | 84.00841 | 78.60756 | 26.09337
20.7 | 151.5726 | 12.1258 | 105.4176 | 46.15501 | 79.06019 | 26.24361
20.72 | 252.6209 | 20.20967 | 105.3781 | 147.2428 | 70.55234 | 23.41948
20.74 | 164.2036 | 13.13629 | 105.3388 | 58.86476 | 71.40092 | 23.70116
20.76 | 151.5726 | 12.1258 | 105.2997 | 46.27287 | 69.75533 | 23.15492
20.78 | 239.9899 | 19.19919 | 105.2607 | 134.7292 | 81.23617 | 26.96592
20.8 | 189.4657 | 15.15726 | 105.2219 | 84.24384 | 79.86289 | 26.51007
20.82 | 164.2036 | 13.13629 | 105.183 | 59.02058 | 81.18588 | 26.94922
20.84 | 164.2036 | 13.13629 | 105.1442 | 59.05938 | 84.37934 | 28.00928
20.86 | 126.3105 | 10.10484 | 105.1054 | 21.20509 | 85.75599 | 28.46625
20.88 | 202.0967 | 16.16774 | 105.0666 | 97.03012 | 78.53165 | 26.06817
20.9 | 202.0967 | 16.16774 | 105.0277 | 97.06901 | 73.50407 | 24.39929
20.92 | 227.3588 | 18.18871 | 104.9887 | 122.3701 | 72.98146 | 24.22581
20.94 | 176.8347 | 14.14677 | 104.9496 | 71.88506 | 73.87112 | 24.52113
20.96 | 239.9899 | 19.19919 | 104.9104 | 135.0795 | 72.45684 | 24.05167
20.98 | 88.4173 | 7.073386 | 104.8711 | -16.45379 | 68.10691 | 22.60773
21 | 189.4657 | 15.15726 | 104.8316 | 84.63412 | 67.46925 | 22.39606
21.02 | 176.8347 | 14.14677 | 104.7919 | 72.04283 | 62.59117 | 20.77681
21.04 | 126.3105 | 10.10484 | 104.7519 | 21.55857 | 58.10145 | 19.28647
21.06 | 126.3105 | 10.10484 | 104.7117 | 21.59876 | 57.0144 | 18.92563
21.08 | 189.4657 | 15.15726 | 104.6713 | 84.79445 | 49.31689 | 16.37048
21.1 | 214.7278 | 17.17822 | 104.6305 | 110.0973 | 45.80663 | 15.20527
21.12 | 101.0484 | 8.08387 | 104.5893 | -3.540911 | 45.93861 | 15.24908
21.14 | 176.8347 | 14.14677 | 104.5478 | 72.2869 | 48.38329 | 16.06058
21.16 | 126.3105 | 10.10484 | 104.5059 | 21.80462 | 54.4744 | 18.08249
21.18 | 126.3105 | 10.10484 | 104.4635 | 21.84696 | 61.43306 | 20.39238
21.2 | 164.2036 | 13.13629 | 104.4208 | 59.78285 | 60.78215 | 20.17632
21.22 | 202.0967 | 16.16774 | 104.3775 | 97.71922 | 64.72334 | 21.48457
21.24 | 189.4657 | 15.15726 | 104.3337 | 85.132 | 70.59747 | 23.43446
21.26 | 138.9415 | 11.11532 | 104.2894 | 34.6521 | 67.45821 | 22.3924
21.28 | 176.8347 | 14.14677 | 104.2445 | 72.59015 | 58.41069 | 19.38912
21.3 | 202.0967 | 16.16774 | 104.1991 | 97.89758 | 60.64455 | 20.13064
21.32 | 176.8347 | 14.14677 | 104.1531 | 72.68159 | 66.54981 | 22.09086
21.34 | 202.0967 | 16.16774 | 104.1065 | 97.99022 | 61.13769 | 20.29433
21.36 | 113.6794 | 9.094354 | 104.0592 | 9.620161 | 59.09145 | 19.61509
21.38 | 176.8347 | 14.14677 | 104.0114 | 72.82335 | 51.46737 | 17.08432
21.4 | 126.3105 | 10.10484 | 103.9628 | 22.34768 | 46.06954 | 15.29254
21.42 | 138.9415 | 11.11532 | 103.9136 | 35.02788 | 41.79964 | 13.87517
21.44 | 88.4173 | 7.073386 | 103.8637 | -15.44644 | 38.00527 | 12.61565
21.46 | 138.9415 | 11.11532 | 103.8132 | 35.12832 | 33.60049 | 11.15351
21.48 | 214.7278 | 17.17822 | 103.7619 | 110.9659 | 27.75949 | 9.214618
21.5 | 126.3105 | 10.10484 | 103.7099 | 22.60061 | 24.09117 | 7.996938
21.52 | 101.0484 | 8.08387 | 103.6571 | -2.608705 | 25.70065 | 8.531196
21.54 | 126.3105 | 10.10484 | 103.6035 | 22.70696 | 28.54554 | 9.475542
21.56 | 138.9415 | 11.11532 | 103.5492 | 35.39234 | 37.33719 | 12.39388
21.58 | 164.2036 | 13.13629 | 103.4939 | 60.70966 | 36.69046 | 12.17921
21.6 | 113.6794 | 9.094354 | 103.4379 | 10.24153 | 42.30438 | 14.04272
21.62 | 113.6794 | 9.094354 | 103.3809 | 10.2985 | 45.6977 | 15.16911
21.64 | 151.5726 | 12.1258 | 103.323 | 48.24957 | 52.43653 | 17.40603
21.66 | 176.8347 | 14.14677 | 103.2642 | 73.57047 | 53.52762 | 17.76821
21.68 | 164.2036 | 13.13629 | 103.2045 | 60.99912 | 53.09601 | 17.62494
21.7 | 189.4657 | 15.15726 | 103.1438 | 86.32195 | 55.08505 | 18.28519
21.72 | 176.8347 | 14.14677 | 103.082 | 73.75267 | 55.1798 | 18.31664
21.74 | 164.2036 | 13.13629 | 103.0193 | 61.1843 | 54.66032 | 18.1442
21.76 | 126.3105 | 10.10484 | 102.9555 | 23.35495 | 50.93351 | 16.90711
21.78 | 176.8347 | 14.14677 | 102.8908 | 73.94395 | 47.45548 | 15.7526
21.8 | 164.2036 | 13.13629 | 102.8249 | 61.3787 | 48.93347 | 16.24321
21.82 | 151.5726 | 12.1258 | 102.758 | 48.81461 | 41.82392 | 13.88323
21.84 | 101.0484 | 8.08387 | 102.69 | -1.64159 | 36.16477 | 12.00471
21.86 | 88.4173 | 7.073386 | 102.6209 | -14.2036 | 30.41589 | 10.09639
21.88 | 126.3105 | 10.10484 | 102.5507 | 23.75979 | 32.18317 | 10.68303
21.9 | 189.4657 | 15.15726 | 102.4794 | 86.9863 | 38.86113 | 12.89975
21.92 | 151.5726 | 12.1258 | 102.4069 | 49.16567 | 51.26736 | 17.01793
21.94 | 113.6794 | 9.094354 | 102.3333 | 11.34612 | 60.02874 | 19.92623
21.96 | 164.2036 | 13.13629 | 102.2584 | 61.94517 | 62.91969 | 20.88586
21.98 | 176.8347 | 14.14677 | 102.1824 | 74.65234 | 64.64743 | 21.45938
22 | 138.9415 | 11.11532 | 102.105 | 36.83646 | 69.83664 | 23.18191
22.02 | 214.7278 | 17.17822 | 102.0265 | 112.7013 | 80.523 | 26.72919
22.04 | 202.0967 | 16.16774 | 101.9466 | 100.1501 | 84.9302 | 28.19213
22.06 | 265.252 | 21.22016 | 101.8654 | 163.3866 | 86.93968 | 28.85917
22.08 | 227.3588 | 18.18871 | 101.7829 | 125.5759 | 81.86899 | 27.17598
22.1 | 164.2036 | 13.13629 | 101.6991 | 62.50447 | 79.48357 | 26.38415
22.12 | 101.0484 | 8.08387 | 101.614 | -0.56558 | 83.78457 | 27.81185
22.14 | 126.3105 | 10.10484 | 101.5275 | 24.78301 | 82.09966 | 27.25255
22.16 | 202.0967 | 16.16774 | 101.4396 | 100.6571 | 77.56699 | 25.74795
22.18 | 189.4657 | 15.15726 | 101.3504 | 88.11527 | 74.19185 | 24.62759
22.2 | 202.0967 | 16.16774 | 101.2599 | 100.8368 | 64.45506 | 21.39552
22.22 | 113.6794 | 9.094354 | 101.1679 | 12.5115 | 52.91522 | 17.56493
22.24 | 176.8347 | 14.14677 | 101.0746 | 75.76012 | 46.60011 | 15.46866
22.26 | 138.9415 | 11.11532 | 100.9799 | 37.96162 | 44.22144 | 14.67907
22.28 | 189.4657 | 15.15726 | 100.8838 | 88.58189 | 43.6362 | 14.48481
22.3 | 164.2036 | 13.13629 | 100.7864 | 63.41724 | 46.35151 | 15.38614
22.32 | 113.6794 | 9.094354 | 100.6875 | 12.99187 | 46.67329 | 15.49295
22.34 | 138.9415 | 11.11532 | 100.5873 | 38.35416 | 44.51071 | 14.7751
22.36 | 101.0484 | 8.08387 | 100.4858 | 0.5626285 | 39.30632 | 13.04753
22.38 | 88.4173 | 7.073386 | 100.3828 | -11.96554 | 44.36834 | 14.72784
22.4 | 176.8347 | 14.14677 | 100.2786 | 76.55614 | 47.45801 | 15.75344
22.42 | 164.2036 | 13.13629 | 100.1729 | 64.03069 | 47.88162 | 15.89405
22.44 | 176.8347 | 14.14677 | 100.0659 | 76.76881 | 53.98831 | 17.92113
22.46 | 126.3105 | 10.10484 | 99.95749 | 26.35301 | 56.7848 | 18.84942
22.48 | 202.0967 | 16.16774 | 99.84771 | 102.249 | 60.87096 | 20.20579
22.5 | 176.8347 | 14.14677 | 99.73655 | 77.09815 | 65.23101 | 21.65309
22.52 | 176.8347 | 14.14677 | 99.62401 | 77.21069 | 67.63935 | 22.45253
22.54 | 138.9415 | 11.11532 | 99.51008 | 39.43142 | 64.71834 | 21.48291
22.56 | 189.4657 | 15.15726 | 99.39478 | 90.07092 | 62.93834 | 20.89205
22.58 | 126.3105 | 10.10484 | 99.27811 | 27.03239 | 60.56099 | 20.1029
22.6 | 151.5726 | 12.1258 | 99.16006 | 52.41254 | 54.98079 | 18.25058
22.62 | 239.9899 | 19.19919 | 99.04065 | 140.9492 | 53.96879 | 17.91466
22.64 | 75.7863 | 6.062902 | 98.91988 | -23.13358 | 54.03587 | 17.93692
22.66 | 164.2036 | 13.13629 | 98.79777 | 65.40583 | 56.24321 | 18.66964
22.68 | 101.0484 | 8.08387 | 98.67429 | 2.374106 | 49.72292 | 16.50526
22.7 | 138.9415 | 11.11532 | 98.54945 | 40.39205 | 48.25807 | 16.01901
22.72 | 151.5726 | 12.1258 | 98.42322 | 53.14938 | 47.61218 | 15.80461
22.74 | 176.8347 | 14.14677 | 98.29559 | 78.53911 | 49.11484 | 16.30341
22.76 | 189.4657 | 15.15726 | 98.16656 | 91.29914 | 54.91319 | 18.22814
22.78 | 151.5726 | 12.1258 | 98.03612 | 53.53648 | 62.69081 | 20.80988
22.8 | 151.5726 | 12.1258 | 97.90425 | 53.66835 | 60.68377 | 20.14366
22.82 | 164.2036 | 13.13629 | 97.77097 | 66.43263 | 60.27614 | 20.00835
22.84 | 138.9415 | 11.11532 | 97.63625 | 41.30525 | 67.99196 | 22.56957
22.86 | 113.6794 | 9.094354 | 97.50011 | 16.17929 | 66.43929 | 22.05417
22.88 | 176.8347 | 14.14677 | 97.36253 | 79.47217 | 67.07236 | 22.26432
22.9 | 202.0967 | 16.16774 | 97.22351 | 104.8732 | 59.13891 | 19.63085
22.92 | 202.0967 | 16.16774 | 97.08306 | 105.0136 | 58.40398 | 19.38689
22.94 | 202.0967 | 16.16774 | 96.94117 | 105.1555 | 54.57776 | 18.1168
22.96 | 101.0484 | 8.08387 | 96.79786 | 4.250544 | 58.9204 | 19.55832
22.98 | 101.0484 | 8.08387 | 96.65312 | 4.395283 | 62.99195 | 20.90985
23 | 164.2036 | 13.13629 | 96.50696 | 67.69664 | 69.93055 | 23.21308
23.02 | 164.2036 | 13.13629 | 96.35939 | 67.84421 | 69.14081 | 22.95093
23.04 | 164.2036 | 13.13629 | 96.21042 | 67.99318 | 70.36336 | 23.35675
23.06 | 126.3105 | 10.10484 | 96.06006 | 30.25044 | 68.06102 | 22.5925
23.08 | 164.2036 | 13.13629 | 95.90831 | 68.29529 | 67.71728 | 22.47839
23.1 | 227.3588 | 18.18871 | 95.75518 | 131.6036 | 68.19248 | 22.63614
23.12 | 164.2036 | 13.13629 | 95.6007 | 68.6029 | 68.52038 | 22.74498
23.14 | 227.3588 | 18.18871 | 95.44487 | 131.9139 | 72.20249 | 23.96724
23.16 | 151.5726 | 12.1258 | 95.28771 | 56.28489 | 72.18208 | 23.96046
23.18 | 176.8347 | 14.14677 | 95.12924 | 81.70546 | 72.8443 | 24.18028
23.2 | 88.4173 | 7.073386 | 94.96948 | -6.552177 | 65.65419 | 21.79356
23.22 | 176.8347 | 14.14677 | 94.80845 | 82.02625 | 64.58061 | 21.43719
23.24 | 164.2036 | 13.13629 | 94.64616 | 69.55744 | 68.31873 | 22.67804
23.26 | 189.4657 | 15.15726 | 94.48264 | 94.98306 | 73.32987 | 24.34147
23.28 | 113.6794 | 9.094354 | 94.31791 | 19.36149 | 70.11698 | 23.27496
23.3 | 138.9415 | 11.11532 | 94.15197 | 44.78953 | 70.06409 | 23.2574
23.32 | 176.8347 | 14.14677 | 93.98486 | 82.84984 | 70.31791 | 23.34166
23.34 | 151.5726 | 12.1258 | 93.81659 | 57.75601 | 71.35331 | 23.68536
23.36 | 239.9899 | 19.19919 | 93.64719 | 146.3427 | 79.95855 | 26.54182
23.38 | 138.9415 | 11.11532 | 93.47668 | 45.46482 | 79.14632 | 26.27221
23.4 | 227.3588 | 18.18871 | 93.30509 | 134.0537 | 84.53715 | 28.06166
23.42 | 214.7278 | 17.17822 | 93.13244 | 121.5954 | 81.20828 | 26.95666
23.44 | 151.5726 | 12.1258 | 92.95878 | 58.61382 | 83.36806 | 27.67359
23.46 | 113.6794 | 9.094354 | 92.78412 | 20.89528 | 75.13578 | 24.94093
23.48 | 164.2036 | 13.13629 | 92.60851 | 71.59509 | 80.2581 | 26.64125
23.5 | 138.9415 | 11.11532 | 92.43199 | 46.50951 | 69.37265 | 23.02789
23.52 | 214.7278 | 17.17822 | 92.25458 | 122.4732 | 64.69006 | 21.47353
23.54 | 164.2036 | 13.13629 | 92.07632 | 72.12728 | 62.43625 | 20.72539
23.56 | 126.3105 | 10.10484 | 91.89726 | 34.41324 | 55.43061 | 18.3999
23.58 | 189.4657 | 15.15726 | 91.71743 | 97.74827 | 65.18178 | 21.63675
23.6 | 126.3105 | 10.10484 | 91.53688 | 34.77362 | 59.98206 | 19.91073
23.62 | 126.3105 | 10.10484 | 91.35565 | 34.95485 | 61.74474 | 20.49584
23.64 | 101.0484 | 8.08387 | 91.17378 | 9.87462 | 69.8876 | 23.19882
23.66 | 239.9899 | 19.19919 | 90.99132 | 148.9986 | 67.96832 | 22.56173
23.68 | 88.4173 | 7.073386 | 90.80832 | -2.391024 | 66.02893 | 21.91796
23.7 | 227.3588 | 18.18871 | 90.62483 | 136.734 | 65.74995 | 21.82535
23.72 | 164.2036 | 13.13629 | 90.44088 | 73.76272 | 67.04875 | 22.25648
23.74 | 164.2036 | 13.13629 | 90.25653 | 73.94707 | 72.91065 | 24.20231
23.76 | 214.7278 | 17.17822 | 90.07184 | 124.656 | 75.18055 | 24.95579
23.78 | 75.7863 | 6.062902 | 89.88684 | -14.10054 | 73.69737 | 24.46345
23.8 | 176.8347 | 14.14677 | 89.7016 | 87.1331 | 76.54591 | 25.40901
23.82 | 189.4657 | 15.15726 | 89.51615 | 99.94955 | 81.28582 | 26.9824
23.84 | 113.6794 | 9.094354 | 89.33054 | 24.34886 | 78.92377 | 26.19833
23.86 | 202.0967 | 16.16774 | 89.14481 | 112.9519 | 68.55957 | 22.75799
23.88 | 164.2036 | 13.13629 | 88.959 | 75.2446 | 74.80283 | 24.83041
23.9 | 189.4657 | 15.15726 | 88.77317 | 100.6925 | 68.956 | 22.88958
23.92 | 138.9415 | 11.11532 | 88.58736 | 50.35414 | 73.62606 | 24.43978
23.94 | 151.5726 | 12.1258 | 88.40162 | 63.17098 | 76.5742 | 25.4184
23.96 | 164.2036 | 13.13629 | 88.21601 | 75.98759 | 78.07701 | 25.91725
23.98 | 176.8347 | 14.14677 | 88.03057 | 88.80413 | 78.62168 | 26.09805
24 | 189.4657 | 15.15726 | 87.84536 | 101.6203 | 70.47428 | 23.39357
24.02 | 88.4173 | 7.073386 | 87.66043 | 0.7568655 | 70.46101 | 23.38916
24.04 | 151.5726 | 12.1258 | 87.47585 | 64.09675 | 73.28825 | 24.32765
24.06 | 227.3588 | 18.18871 | 87.29167 | 140.0671 | 65.80874 | 21.84487
24.08 | 151.5726 | 12.1258 | 87.10796 | 64.46464 | 72.04165 | 23.91385
24.1 | 164.2036 | 13.13629 | 86.92476 | 77.27884 | 73.78153 | 24.49139
24.12 | 151.5726 | 12.1258 | 86.74215 | 64.83045 | 72.18448 | 23.96126
24.14 | 113.6794 | 9.094354 | 86.56019 | 27.11921 | 69.26132 | 22.99093
24.16 | 113.6794 | 9.094354 | 86.37895 | 27.30045 | 61.4444 | 20.39615
24.18 | 189.4657 | 15.15726 | 86.1985 | 103.2672 | 60.159 | 19.96946
24.2 | 176.8347 | 14.14677 | 86.01889 | 90.81581 | 63.44371 | 21.05981
24.22 | 151.5726 | 12.1258 | 85.84021 | 65.73239 | 59.74098 | 19.83071
24.24 | 126.3105 | 10.10484 | 85.66251 | 40.64799 | 49.2572 | 16.35067
24.26 | 189.4657 | 15.15726 | 85.48589 | 103.9798 | 41.41087 | 13.74612
24.28 | 75.7863 | 6.062902 | 85.31039 | -9.524095 | 44.96809 | 14.92692
24.3 | 75.7863 | 6.062902 | 85.13612 | -9.349818 | 39.06423 | 12.96717
24.32 | 138.9415 | 11.11532 | 84.96312 | 53.97838 | 37.0157 | 12.28717
24.34 | 101.0484 | 8.08387 | 84.79146 | 16.25694 | 31.0225 | 10.29776
24.36 | 176.8347 | 14.14677 | 84.62119 | 92.21351 | 22.30679 | 7.404623
24.38 | 101.0484 | 8.08387 | 84.45237 | 16.59603 | 14.74991 | 4.896157
24.4 | 25.2621 | 2.020967 | 84.28507 | -59.02297 | 5.535757 | 1.837566
24.42 | 126.3105 | 10.10484 | 84.11934 | 42.19116 | 10.44174 | 3.46608
24.44 | 113.6794 | 9.094354 | 83.95518 | 29.72422 | 11.95201 | 3.967408
24.46 | 126.3105 | 10.10484 | 83.79261 | 42.51789 | 17.55683 | 5.827896
24.48 | 50.5242 | 4.041935 | 83.63161 | -33.10741 | 31.84366 | 10.57033
24.5 | 113.6794 | 9.094354 | 83.47221 | 30.20719 | 35.73587 | 11.86233
24.52 | 75.7863 | 6.062902 | 83.31436 | -7.528064 | 38.05333 | 12.6316
24.54 | 126.3105 | 10.10484 | 83.15805 | 43.15245 | 45.34487 | 15.05199
24.56 | 138.9415 | 11.11532 | 83.00324 | 55.93826 | 46.34209 | 15.38301
24.58 | 126.3105 | 10.10484 | 82.84989 | 43.46061 | 60.62128 | 20.12292
24.6 | 277.883 | 22.23064 | 82.69798 | 195.185 | 70.31155 | 23.33955
24.62 | 138.9415 | 11.11532 | 82.54747 | 56.39403 | 76.84161 | 25.50717
24.64 | 202.0967 | 16.16774 | 82.39833 | 119.6984 | 84.40257 | 28.01699
24.66 | 151.5726 | 12.1258 | 82.25054 | 69.32206 | 91.03724 | 30.21933
24.68 | 113.6794 | 9.094354 | 82.10408 | 31.57532 | 92.11689 | 30.57772
24.7 | 151.5726 | 12.1258 | 81.95891 | 69.61369 | 91.71289 | 30.44361
24.72 | 164.2036 | 13.13629 | 81.81503 | 82.38857 | 88.83424 | 29.48806
24.74 | 164.2036 | 13.13629 | 81.6724 | 82.5312 | 83.83196 | 27.82758
24.76 | 239.9899 | 19.19919 | 81.53101 | 158.4589 | 74.54651 | 24.74532
24.78 | 164.2036 | 13.13629 | 81.39085 | 82.81275 | 63.88897 | 21.20761
24.8 | 164.2036 | 13.13629 | 81.25189 | 82.95171 | 58.16867 | 19.30878
24.82 | 88.4173 | 7.073386 | 81.11413 | 7.303167 | 61.00688 | 20.25091
24.84 | 126.3105 | 10.10484 | 80.97756 | 45.33294 | 56.32474 | 18.6967
24.86 | 101.0484 | 8.08387 | 80.84216 | 20.20624 | 58.91697 | 19.55718
24.88 | 176.8347 | 14.14677 | 80.70792 | 96.12678 | 52.97311 | 17.58414
24.9 | 88.4173 | 7.073386 | 80.57484 | 7.842464 | 53.08141 | 17.62009
24.92 | 138.9415 | 11.11532 | 80.4429 | 58.4986 | 53.06883 | 17.61592
24.94 | 88.4173 | 7.073386 | 80.31211 | 8.105194 | 52.82387 | 17.53461
24.96 | 164.2036 | 13.13629 | 80.18244 | 84.02116 | 59.52713 | 19.75972
24.98 | 202.0967 | 16.16774 | 80.05391 | 122.0428 | 69.07012 | 22.92746
25 | 113.6794 | 9.094354 | 79.9265 | 33.7529 | 73.50423 | 24.39934
25.02 | 164.2036 | 13.13629 | 79.80022 | 84.40338 | 81.15382 | 26.93858
25.04 | 164.2036 | 13.13629 | 79.67505 | 84.52855 | 78.08715 | 25.92062
25.06 | 138.9415 | 11.11532 | 79.551 | 59.3905 | 80.63088 | 26.765
25.08 | 239.9899 | 19.19919 | 79.42808 | 160.5618 | 71.44259 | 23.71499
25.1 | 126.3105 | 10.10484 | 79.30629 | 47.00421 | 71.64697 | 23.78283
25.12 | 151.5726 | 12.1258 | 79.18563 | 72.38697 | 62.55962 | 20.76634
25.14 | 176.8347 | 14.14677 | 79.0661 | 97.7686 | 56.89419 | 18.88573
25.16 | 75.7863 | 6.062902 | 78.94773 | -3.161434 | 47.93255 | 15.91096
25.18 | 113.6794 | 9.094354 | 78.83052 | 34.84888 | 39.0895 | 12.97555
25.2 | 126.3105 | 10.10484 | 78.71448 | 47.59602 | 44.37932 | 14.73148
25.22 | 75.7863 | 6.062902 | 78.59962 | -2.813319 | 42.64016 | 14.15418
25.24 | 126.3105 | 10.10484 | 78.48594 | 47.82456 | 43.41447 | 14.41121
25.26 | 50.5242 | 4.041935 | 78.37346 | -27.84926 | 46.20264 | 15.33672
25.28 | 164.2036 | 13.13629 | 78.26218 | 85.94142 | 44.93068 | 14.9145
25.3 | 113.6794 | 9.094354 | 78.15208 | 35.52732 | 50.76793 | 16.85215
25.32 | 151.5726 | 12.1258 | 78.04314 | 73.52946 | 45.91367 | 15.2408
25.34 | 151.5726 | 12.1258 | 77.93535 | 73.63725 | 48.85408 | 16.21686
25.36 | 138.9415 | 11.11532 | 77.82869 | 61.11281 | 50.33576 | 16.70869
25.38 | 227.3588 | 18.18871 | 77.72315 | 149.6357 | 44.23934 | 14.68502
25.4 | 101.0484 | 8.08387 | 77.61871 | 23.42969 | 38.79832 | 12.8789
25.42 | 101.0484 | 8.08387 | 77.51536 | 23.53304 | 42.91105 | 14.2441
25.44 | 101.0484 | 8.08387 | 77.4131 | 23.6353 | 42.23701 | 14.02035
25.46 | 63.1552 | 5.052419 | 77.31192 | -14.15672 | 44.03526 | 14.61727
25.48 | 75.7863 | 6.062902 | 77.2118 | -1.425497 | 40.80316 | 13.5444
25.5 | 88.4173 | 7.073386 | 77.11272 | 11.30458 | 40.0021 | 13.27849
25.52 | 151.5726 | 12.1258 | 77.01467 | 74.55793 | 40.73606 | 13.52212
25.54 | 75.7863 | 6.062902 | 76.91761 | -1.131306 | 40.45739 | 13.42962
25.56 | 138.9415 | 11.11532 | 76.82152 | 62.11998 | 32.15895 | 10.675
25.58 | 164.2036 | 13.13629 | 76.72639 | 87.47721 | 35.81342 | 11.88808
25.6 | 214.7278 | 17.17822 | 76.63218 | 138.0956 | 49.06307 | 16.28623
25.62 | 113.6794 | 9.094354 | 76.53889 | 37.14051 | 49.50733 | 16.4337
25.64 | 113.6794 | 9.094354 | 76.44648 | 37.23292 | 48.72022 | 16.17242
25.66 | 113.6794 | 9.094354 | 76.35495 | 37.32445 | 51.2025 | 16.9964
25.68 | 75.7863 | 6.062902 | 76.26428 | -0.4779797 | 56.65691 | 18.80696
25.7 | 138.9415 | 11.11532 | 76.17445 | 62.76705 | 59.18292 | 19.64546
25.72 | 63.1552 | 5.052419 | 76.08545 | -12.93025 | 55.68369 | 18.48391
25.74 | 101.0484 | 8.08387 | 75.99726 | 25.05114 | 57.39051 | 19.05048
25.76 | 252.6209 | 20.20967 | 75.90986 | 176.711 | 55.7024 | 18.49012
25.78 | 113.6794 | 9.094354 | 75.82322 | 37.85618 | 53.17119 | 17.6499
25.8 | 88.4173 | 7.073386 | 75.73731 | 12.67999 | 49.61522 | 16.46951
25.82 | 164.2036 | 13.13629 | 75.65212 | 88.55148 | 56.62087 | 18.795
25.84 | 202.0967 | 16.16774 | 75.56761 | 126.5291 | 61.46628 | 20.40341
25.86 | 176.8347 | 14.14677 | 75.48378 | 101.3509 | 59.9893 | 19.91313
25.88 | 75.7863 | 6.062902 | 75.40061 | 0.3856942 | 61.02218 | 20.25599
25.9 | 75.7863 | 6.062902 | 75.31807 | 0.4682338 | 53.49058 | 17.75592
25.92 | 138.9415 | 11.11532 | 75.23615 | 63.70535 | 58.03197 | 19.26341
25.94 | 126.3105 | 10.10484 | 75.15484 | 51.15566 | 47.87301 | 15.89119
25.96 | 75.7863 | 6.062902 | 75.07412 | 0.7121833 | 39.80694 | 13.21371
25.98 | 126.3105 | 10.10484 | 74.99397 | 51.31653 | 45.49446 | 15.10165
26 | 189.4657 | 15.15726 | 74.9144 | 114.5513 | 48.72044 | 16.1725
26.02 | 138.9415 | 11.11532 | 74.83537 | 64.10613 | 54.79911 | 18.19028
26.04 | 75.7863 | 6.062902 | 74.75689 | 1.02941 | 55.9264 | 18.56447
26.06 | 151.5726 | 12.1258 | 74.67894 | 76.89366 | 64.75813 | 21.49612
26.08 | 113.6794 | 9.094354 | 74.60152 | 39.07788 | 71.56605 | 23.75597
26.1 | 189.4657 | 15.15726 | 74.52461 | 114.9411 | 69.2398 | 22.98379
26.12 | 75.7863 | 6.062902 | 74.44821 | 1.33809 | 69.60935 | 23.10646
26.14 | 189.4657 | 15.15726 | 74.37232 | 115.0934 | 77.40672 | 25.69475
26.16 | 202.0967 | 16.16774 | 74.29693 | 127.7998 | 80.57894 | 26.74776
26.18 | 214.7278 | 17.17822 | 74.22204 | 140.5058 | 84.56823 | 28.07198
26.2 | 151.5726 | 12.1258 | 74.14765 | 77.42495 | 87.28525 | 28.97388
26.22 | 50.5242 | 4.041935 | 74.07377 | -23.54957 | 96.7075 | 32.10155
26.24 | 176.8347 | 14.14677 | 74.0004 | 102.8343 | 102.6773 | 34.08319
26.26 | 138.9415 | 11.11532 | 73.92752 | 65.01398 | 94.28959 | 31.29893
26.28 | 176.8347 | 14.14677 | 73.85511 | 102.9796 | 90.43109 | 30.01812
26.3 | 227.3588 | 18.18871 | 73.78316 | 153.5756 | 80.31233 | 26.65925
26.32 | 189.4657 | 15.15726 | 73.71167 | 115.754 | 74.06624 | 24.5859
26.34 | 138.9415 | 11.11532 | 73.64061 | 65.30089 | 59.20631 | 19.65322
26.36 | 189.4657 | 15.15726 | 73.56998 | 115.8957 | 58.40566 | 19.38745
26.38 | 101.0484 | 8.08387 | 73.49978 | 27.54862 | 59.77649 | 19.84249
26.4 | 126.3105 | 10.10484 | 73.43 | 52.8805 | 63.25276 | 20.99642
26.42 | 75.7863 | 6.062902 | 73.36063 | 2.425665 | 63.77629 | 21.1702
26.44 | 37.8931 | 3.031451 | 73.29169 | -35.39859 | 57.17253 | 18.97812
26.46 | 126.3105 | 10.10484 | 73.22316 | 53.08734 | 57.25347 | 19.00499
26.48 | 113.6794 | 9.094354 | 73.15501 | 40.52439 | 54.0968 | 17.95715
26.5 | 151.5726 | 12.1258 | 73.0872 | 78.4854 | 53.63201 | 17.80286
26.52 | 189.4657 | 15.15726 | 73.01969 | 116.446 | 57.36211 | 19.04105
26.54 | 214.7278 | 17.17822 | 72.95247 | 141.7753 | 68.19404 | 22.63665
26.56 | 138.9415 | 11.11532 | 72.88548 | 66.05602 | 69.91684 | 23.20853
26.58 | 138.9415 | 11.11532 | 72.81871 | 66.12279 | 82.66834 | 27.44132
26.6 | 151.5726 | 12.1258 | 72.75213 | 78.82047 | 86.54612 | 28.72853
26.62 | 151.5726 | 12.1258 | 72.68572 | 78.88688 | 91.67487 | 30.43099
26.64 | 126.3105 | 10.10484 | 72.61944 | 53.69106 | 86.74902 | 28.79588
26.66 | 138.9415 | 11.11532 | 72.55328 | 66.38822 | 82.5828 | 27.41293
26.68 | 151.5726 | 12.1258 | 72.48722 | 79.08538 | 82.50022 | 27.38551
26.7 | 164.2036 | 13.13629 | 72.42123 | 91.78237 | 75.48059 | 25.05539
26.72 | 202.0967 | 16.16774 | 72.3553 | 129.7414 | 72.28451 | 23.99446
26.74 | 101.0484 | 8.08387 | 72.28941 | 28.75899 | 66.76366 | 22.16185
26.76 | 189.4657 | 15.15726 | 72.22355 | 117.2421 | 66.70564 | 22.14259
26.78 | 101.0484 | 8.08387 | 72.15771 | 28.89069 | 60.10292 | 19.95085
26.8 | 126.3105 | 10.10484 | 72.09187 | 54.21863 | 61.19278 | 20.31262
26.82 | 113.6794 | 9.094354 | 72.02602 | 41.65338 | 61.41554 | 20.38656
26.84 | 189.4657 | 15.15726 | 71.96015 | 117.5055 | 62.0347 | 20.59209
26.86 | 101.0484 | 8.08387 | 71.89426 | 29.15414 | 61.2087 | 20.3179
26.88 | 75.7863 | 6.062902 | 71.82834 | 3.957957 | 59.37521 | 19.70929
26.9 | 126.3105 | 10.10484 | 71.76239 | 54.54811 | 55.05602 | 18.27556
26.92 | 88.4173 | 7.073386 | 71.69639 | 16.72091 | 52.22749 | 17.33664
26.94 | 164.2036 | 13.13629 | 71.63035 | 92.57325 | 55.1798 | 18.31665
26.96 | 151.5726 | 12.1258 | 71.56425 | 80.00835 | 47.23949 | 15.6809
26.98 | 202.0967 | 16.16774 | 71.49811 | 130.5986 | 48.97793 | 16.25797
27 | 101.0484 | 8.08387 | 71.43191 | 29.61649 | 46.81438 | 15.53979
27.02 | 113.6794 | 9.094354 | 71.36566 | 42.31374 | 42.8671 | 14.22951
27.04 | 101.0484 | 8.08387 | 71.29937 | 29.74903 | 41.88459 | 13.90337
27.06 | 75.7863 | 6.062902 | 71.23303 | 4.55327 | 40.53876 | 13.45663
27.08 | 75.7863 | 6.062902 | 71.16665 | 4.61965 | 38.90806 | 12.91533
27.1 | 113.6794 | 9.094354 | 71.10023 | 42.57917 | 37.40128 | 12.41516
27.12 | 113.6794 | 9.094354 | 71.03379 | 42.64561 | 42.99253 | 14.27114
27.14 | 88.4173 | 7.073386 | 70.96731 | 17.44999 | 39.62769 | 13.1542
27.16 | 151.5726 | 12.1258 | 70.90082 | 80.67178 | 42.85298 | 14.22482
27.18 | 126.3105 | 10.10484 | 70.83431 | 55.47619 | 49.41051 | 16.40156
27.2 | 101.0484 | 8.08387 | 70.7678 | 30.2806 | 62.64073 | 20.79326
27.22 | 151.5726 | 12.1258 | 70.70129 | 80.87131 | 65.82888 | 21.85155
27.24 | 101.0484 | 8.08387 | 70.63479 | 30.41361 | 70.86274 | 23.52251
27.26 | 214.7278 | 17.17822 | 70.56832 | 144.1595 | 76.7926 | 25.4909
27.28 | 176.8347 | 14.14677 | 70.50188 | 106.3328 | 73.68373 | 24.45893
27.3 | 151.5726 | 12.1258 | 70.43549 | 81.13711 | 74.79067 | 24.82637
27.32 | 88.4173 | 7.073386 | 70.36917 | 18.04813 | 73.04016 | 24.2453
27.34 | 164.2036 | 13.13629 | 70.30294 | 93.90066 | 74.63004 | 24.77305
27.36 | 164.2036 | 13.13629 | 70.23681 | 93.96679 | 71.26897 | 23.65736
27.38 | 126.3105 | 10.10484 | 70.1708 | 56.1397 | 79.20099 | 26.29035
27.4 | 101.0484 | 8.08387 | 70.10495 | 30.94345 | 77.39635 | 25.69131
27.42 | 151.5726 | 12.1258 | 70.03926 | 81.53334 | 69.79008 | 23.16645
27.44 | 138.9415 | 11.11532 | 69.97378 | 68.96772 | 67.06013 | 22.26026
27.46 | 101.0484 | 8.08387 | 69.90851 | 31.13989 | 58.25598 | 19.33777
27.48 | 189.4657 | 15.15726 | 69.8435 | 119.6222 | 57.90805 | 19.22227
27.5 | 113.6794 | 9.094354 | 69.77876 | 43.90064 | 61.82524 | 20.52256
27.52 | 176.8347 | 14.14677 | 69.71434 | 107.1204 | 64.75111 | 21.49379
27.54 | 126.3105 | 10.10484 | 69.65025 | 56.66025 | 54.09589 | 17.95685
27.56 | 151.5726 | 12.1258 | 69.58654 | 81.98606 | 50.94295 | 16.91024
27.58 | 25.2621 | 2.020967 | 69.52323 | -44.26113 | 52.07568 | 17.28625
27.6 | 101.0484 | 8.08387 | 69.46037 | 31.58803 | 50.82136 | 16.86988
27.62 | 138.9415 | 11.11532 | 69.39794 | 69.54356 | 44.94197 | 14.91825
27.64 | 113.6794 | 9.094354 | 69.33594 | 44.34346 | 45.78028 | 15.19652
27.66 | 138.9415 | 11.11532 | 69.27437 | 69.66713 | 48.90158 | 16.23262
27.68 | 151.5726 | 12.1258 | 69.21322 | 82.35938 | 47.28219 | 15.69507
27.7 | 75.7863 | 6.062902 | 69.15249 | 6.633807 | 42.66873 | 14.16366
27.72 | 50.5242 | 4.041935 | 69.09218 | -18.56798 | 42.52259 | 14.11515
27.74 | 164.2036 | 13.13629 | 69.03228 | 95.17132 | 44.83702 | 14.88341
27.76 | 151.5726 | 12.1258 | 68.97278 | 82.59982 | 48.24114 | 16.01339
27.78 | 113.6794 | 9.094354 | 68.91365 | 44.76575 | 55.12575 | 18.2987
27.8 | 113.6794 | 9.094354 | 68.85489 | 44.82451 | 55.90299 | 18.5567
27.82 | 151.5726 | 12.1258 | 68.79648 | 82.77612 | 51.23766 | 17.00807
27.84 | 113.6794 | 9.094354 | 68.7384 | 44.941 | 53.22817 | 17.66881
27.86 | 63.1552 | 5.052419 | 68.68065 | -5.52545 | 53.0423 | 17.60711
27.88 | 63.1552 | 5.052419 | 68.62321 | -5.468006 | 53.70672 | 17.82766
27.9 | 214.7278 | 17.17822 | 68.56606 | 146.1617 | 51.93465 | 17.23943
27.92 | 113.6794 | 9.094354 | 68.50918 | 45.17022 | 53.2509 | 17.67636
27.94 | 164.2036 | 13.13629 | 68.45255 | 95.75105 | 45.8255 | 15.21154
27.96 | 126.3105 | 10.10484 | 68.39616 | 57.91434 | 46.03052 | 15.27959
27.98 | 113.6794 | 9.094354 | 68.33999 | 45.33941 | 49.67077 | 16.48795
28 | 37.8931 | 3.031451 | 68.28402 | -30.39092 | 48.62011 | 16.13919
28.02 | 151.5726 | 12.1258 | 68.22824 | 83.34436 | 47.58582 | 15.79586
28.04 | 101.0484 | 8.08387 | 68.17261 | 32.87579 | 52.37349 | 17.38511
28.06 | 101.0484 | 8.08387 | 68.11707 | 32.93133 | 58.03231 | 19.26352
28.08 | 113.6794 | 9.094354 | 68.0616 | 45.6178 | 53.40951 | 17.729
28.1 | 189.4657 | 15.15726 | 68.00614 | 121.4596 | 46.4248 | 15.41047
28.12 | 75.7863 | 6.062902 | 67.95066 | 7.835636 | 57.56292 | 19.10771
28.14 | 138.9415 | 11.11532 | 67.89513 | 71.04637 | 55.9792 | 18.582
28.16 | 151.5726 | 12.1258 | 67.83949 | 83.73311 | 64.94552 | 21.55833
28.18 | 113.6794 | 9.094354 | 67.78373 | 45.89567 | 72.21078 | 23.96999
28.2 | 151.5726 | 12.1258 | 67.7278 | 83.8448 | 74.12482 | 24.60535
28.22 | 164.2036 | 13.13629 | 67.67166 | 96.53194 | 72.16593 | 23.9551
28.24 | 138.9415 | 11.11532 | 67.61529 | 71.32621 | 77.07818 | 25.5857
28.26 | 88.4173 | 7.073386 | 67.55866 | 20.85864 | 74.45913 | 24.71632
28.28 | 164.2036 | 13.13629 | 67.50174 | 96.70186 | 75.32536 | 25.00386
28.3 | 189.4657 | 15.15726 | 67.4445 | 122.0212 | 78.91714 | 26.19613
28.32 | 101.0484 | 8.08387 | 67.38691 | 33.66149 | 86.14293 | 28.59469
28.34 | 202.0967 | 16.16774 | 67.32895 | 134.7677 | 81.77857 | 27.14597
28.36 | 126.3105 | 10.10484 | 67.2706 | 59.0399 | 83.16651 | 27.60668
28.38 | 113.6794 | 9.094354 | 67.21184 | 46.46756 | 80.34313 | 26.66948
28.4 | 176.8347 | 14.14677 | 67.15264 | 109.6821 | 78.01568 | 25.8969
28.42 | 138.9415 | 11.11532 | 67.09299 | 71.84851 | 78.88465 | 26.18534
28.44 | 138.9415 | 11.11532 | 67.03288 | 71.90862 | 81.57916 | 27.07977
28.46 | 202.0967 | 16.16774 | 66.97228 | 135.1244 | 79.97984 | 26.54889
28.48 | 151.5726 | 12.1258 | 66.91119 | 84.66141 | 74.27665 | 24.65574
28.5 | 101.0484 | 8.08387 | 66.84959 | 34.19881 | 78.12054 | 25.9317
28.52 | 113.6794 | 9.094354 | 66.78748 | 46.89192 | 80.13987 | 26.60201
28.54 | 151.5726 | 12.1258 | 66.72484 | 84.84776 | 73.55045 | 24.41469
28.56 | 113.6794 | 9.094354 | 66.66168 | 47.01772 | 82.64405 | 27.43326
28.58 | 189.4657 | 15.15726 | 66.59797 | 122.8677 | 81.20888 | 26.95686
28.6 | 151.5726 | 12.1258 | 66.53373 | 85.03887 | 72.74644 | 24.1478
28.62 | 138.9415 | 11.11532 | 66.46895 | 72.47255 | 72.4107 | 24.03635
28.64 | 126.3105 | 10.10484 | 66.40362 | 59.90688 | 71.36941 | 23.6907
28.66 | 164.2036 | 13.13629 | 66.33776 | 97.86584 | 65.30762 | 21.67852
28.68 | 164.2036 | 13.13629 | 66.27135 | 97.93225 | 69.42056 | 23.04379
28.7 | 88.4173 | 7.073386 | 66.20441 | 22.21289 | 74.09148 | 24.59428
28.72 | 138.9415 | 11.11532 | 66.13693 | 72.80457 | 72.52792 | 24.07526
28.74 | 176.8347 | 14.14677 | 66.06894 | 110.7658 | 64.18484 | 21.30582
28.76 | 50.5242 | 4.041935 | 66.00043 | -15.47623 | 66.95793 | 22.22633
28.78 | 101.0484 | 8.08387 | 65.93142 | 35.11698 | 59.61101 | 19.78756
28.8 | 176.8347 | 14.14677 | 65.86189 | 110.9728 | 61.38175 | 20.37535
28.82 | 138.9415 | 11.11532 | 65.79186 | 73.14964 | 60.29978 | 20.01619
28.84 | 113.6794 | 9.094354 | 65.7213 | 47.9581 | 62.00961 | 20.58376
28.86 | 189.4657 | 15.15726 | 65.65024 | 123.8155 | 67.20496 | 22.30833
28.88 | 138.9415 | 11.11532 | 65.57865 | 73.36285 | 75.05998 | 24.91577
28.9 | 88.4173 | 7.073386 | 65.50655 | 22.91075 | 82.52325 | 27.39316
28.92 | 101.0484 | 8.08387 | 65.43395 | 35.61445 | 82.25727 | 27.30487
28.94 | 202.0967 | 16.16774 | 65.36084 | 136.7359 | 79.87767 | 26.51497
28.96 | 88.4173 | 7.073386 | 65.28723 | 23.13007 | 87.59432 | 29.07647
28.98 | 189.4657 | 15.15726 | 65.21314 | 124.2526 | 87.6932 | 29.1093
29 | 164.2036 | 13.13629 | 65.13856 | 99.06504 | 83.31244 | 27.65513
29.02 | 202.0967 | 16.16774 | 65.06351 | 137.0332 | 80.94716 | 26.86998
29.04 | 176.8347 | 14.14677 | 64.98801 | 111.8467 | 74.40777 | 24.69927
29.06 | 113.6794 | 9.094354 | 64.91206 | 48.76734 | 71.10607 | 23.60328
29.08 | 101.0484 | 8.08387 | 64.83569 | 36.21271 | 70.41852 | 23.37506
29.1 | 101.0484 | 8.08387 | 64.75892 | 36.28948 | 67.88152 | 22.53291
29.12 | 113.6794 | 9.094354 | 64.68176 | 48.99764 | 56.46723 | 18.744
29.14 | 189.4657 | 15.15726 | 64.60425 | 124.8615 | 50.17758 | 16.65618
29.16 | 101.0484 | 8.08387 | 64.52639 | 36.52201 | 51.6428 | 17.14256
29.18 | 37.8931 | 3.031451 | 64.44821 | -26.55511 | 48.02951 | 15.94314
29.2 | 88.4173 | 7.073386 | 64.36974 | 24.04756 | 47.46798 | 15.75675
29.22 | 126.3105 | 10.10484 | 64.29098 | 62.01952 | 48.91352 | 16.23659
29.24 | 164.2036 | 13.13629 | 64.21192 | 99.99168 | 51.2017 | 16.99614
29.26 | 88.4173 | 7.073386 | 64.13257 | 24.28473 | 54.70002 | 18.15738
29.28 | 126.3105 | 10.10484 | 64.05292 | 62.25758 | 58.07062 | 19.27624
29.3 | 113.6794 | 9.094354 | 63.97299 | 49.70641 | 55.69786 | 18.48861
29.32 | 189.4657 | 15.15726 | 63.89277 | 125.5729 | 48.87829 | 16.22489
29.34 | 126.3105 | 10.10484 | 63.81228 | 62.49822 | 54.04176 | 17.93888
29.36 | 126.3105 | 10.10484 | 63.73151 | 62.57899 | 59.88268 | 19.87774
29.38 | 75.7863 | 6.062902 | 63.65048 | 12.13582 | 67.10713 | 22.27586
29.4 | 126.3105 | 10.10484 | 63.5692 | 62.7413 | 62.74545 | 20.82802
29.42 | 88.4173 | 7.073386 | 63.48768 | 24.92962 | 61.97637 | 20.57273
29.44 | 138.9415 | 11.11532 | 63.40592 | 75.53558 | 72.48009 | 24.05939
29.46 | 138.9415 | 11.11532 | 63.32395 | 75.61755 | 75.89841 | 25.19408
29.48 | 88.4173 | 7.073386 | 63.24178 | 25.17552 | 73.65588 | 24.44968
29.5 | 151.5726 | 12.1258 | 63.15941 | 88.41319 | 73.99012 | 24.56063
29.52 | 239.9899 | 19.19919 | 63.07687 | 176.913 | 73.25094 | 24.31526
29.54 | 101.0484 | 8.08387 | 62.99418 | 38.05422 | 77.17783 | 25.61877
29.56 | 189.4657 | 15.15726 | 62.91136 | 126.5543 | 72.98695 | 24.22763
29.58 | 101.0484 | 8.08387 | 62.82842 | 38.21998 | 77.19484 | 25.62442
29.6 | 176.8347 | 14.14677 | 62.74539 | 114.0893 | 74.44522 | 24.7117
29.62 | 164.2036 | 13.13629 | 62.6623 | 101.5413 | 73.21932 | 24.30477
29.64 | 12.631 | 1.010484 | 62.57917 | -49.94817 | 61.74908 | 20.49728
29.66 | 126.3105 | 10.10484 | 62.49604 | 63.81446 | 59.73462 | 19.82859
29.68 | 126.3105 | 10.10484 | 62.41288 | 63.89762 | 56.89026 | 18.88442
29.7 | 113.6794 | 9.094354 | 62.32968 | 51.34972 | 52.66269 | 17.4811
29.72 | 101.0484 | 8.08387 | 62.24642 | 38.80198 | 46.82068 | 15.54188
29.74 | 113.6794 | 9.094354 | 62.16308 | 51.51632 | 53.47353 | 17.75026
29.76 | 189.4657 | 15.15726 | 62.07965 | 127.3861 | 46.09564 | 15.30121
29.78 | 75.7863 | 6.062902 | 61.99611 | 13.79019 | 50.23814 | 16.67629
29.8 | 88.4173 | 7.073386 | 61.91245 | 26.50485 | 50.39201 | 16.72736
29.82 | 88.4173 | 7.073386 | 61.82867 | 26.58863 | 52.83767 | 17.53919
29.84 | 189.4657 | 15.15726 | 61.74474 | 127.721 | 63.85557 | 21.19652
29.86 | 113.6794 | 9.094354 | 61.66067 | 52.01873 | 64.03461 | 21.25595
29.88 | 126.3105 | 10.10484 | 61.57644 | 64.73406 | 69.53628 | 23.0822
29.9 | 75.7863 | 6.062902 | 61.49204 | 14.29426 | 74.08842 | 24.59326
29.92 | 151.5726 | 12.1258 | 61.40747 | 90.16513 | 77.34005 | 25.67262
29.94 | 101.0484 | 8.08387 | 61.32273 | 39.72567 | 74.97621 | 24.88796
29.96 | 189.4657 | 15.15726 | 61.23781 | 128.2279 | 76.10168 | 25.26155
29.98 | 151.5726 | 12.1258 | 61.15271 | 90.41989 | 80.25399 | 26.63989
30 | 138.9415 | 11.11532 | 61.06743 | 77.87407 | 76.56523 | 25.41543
30.02 | 214.7278 | 17.17822 | 60.98197 | 153.7458 | 70.95247 | 23.5523
30.04 | 126.3105 | 10.10484 | 60.89634 | 65.41416 | 65.48853 | 21.73857
30.06 | 101.0484 | 8.08387 | 60.81054 | 40.23786 | 68.69183 | 22.80189
30.08 | 101.0484 | 8.08387 | 60.72457 | 40.32383 | 67.84873 | 22.52203
30.1 | 101.0484 | 8.08387 | 60.63846 | 40.40994 | 67.19572 | 22.30527
30.12 | 88.4173 | 7.073386 | 60.5522 | 27.8651 | 58.6851 | 19.48021
30.14 | 138.9415 | 11.11532 | 60.46581 | 78.47569 | 58.36684 | 19.37456
30.16 | 88.4173 | 7.073386 | 60.3793 | 28.038 | 58.34599 | 19.36765
30.18 | 126.3105 | 10.10484 | 60.29268 | 66.01782 | 61.33953 | 20.36133
30.2 | 126.3105 | 10.10484 | 60.20596 | 66.10454 | 61.63684 | 20.46002
30.22 | 151.5726 | 12.1258 | 60.11916 | 91.45344 | 58.346 | 19.36765
30.24 | 138.9415 | 11.11532 | 60.0323 | 78.9092 | 58.27595 | 19.3444
30.26 | 126.3105 | 10.10484 | 59.94538 | 66.36512 | 60.36962 | 20.03938
30.28 | 113.6794 | 9.094354 | 59.85844 | 53.82096 | 56.9633 | 18.90867
30.3 | 113.6794 | 9.094354 | 59.77148 | 53.90792 | 57.74394 | 19.1678
30.32 | 164.2036 | 13.13629 | 59.68454 | 104.5191 | 58.07036 | 19.27615
30.34 | 126.3105 | 10.10484 | 59.59764 | 66.71286 | 51.77773 | 17.18734
30.36 | 50.5242 | 4.041935 | 59.51079 | -8.986587 | 61.58044 | 20.4413
30.38 | 75.7863 | 6.062902 | 59.42402 | 16.36228 | 61.64656 | 20.46325
30.4 | 75.7863 | 6.062902 | 59.33736 | 16.44894 | 62.07182 | 20.60442
30.42 | 113.6794 | 9.094354 | 59.25082 | 54.42858 | 66.19668 | 21.97364
30.44 | 189.4657 | 15.15726 | 59.16441 | 130.3013 | 66.96853 | 22.22985
30.46 | 113.6794 | 9.094354 | 59.07817 | 54.60123 | 61.69928 | 20.48075
30.48 | 176.8347 | 14.14677 | 58.99209 | 117.8426 | 53.61376 | 17.79681
30.5 | 126.3105 | 10.10484 | 58.90622 | 67.40428 | 54.3933 | 18.05557
30.52 | 126.3105 | 10.10484 | 58.82058 | 67.48992 | 56.95638 | 18.90637
30.54 | 214.7278 | 17.17822 | 58.73518 | 155.9926 | 62.8762 | 20.87142
30.56 | 37.8931 | 3.031451 | 58.65006 | -20.75696 | 67.17298 | 22.29772
30.58 | 88.4173 | 7.073386 | 58.56526 | 29.85204 | 68.65754 | 22.79051
30.6 | 101.0484 | 8.08387 | 58.48077 | 42.56763 | 64.57571 | 21.43557
30.62 | 25.2621 | 2.020967 | 58.39661 | -33.13451 | 61.87271 | 20.53832
30.64 | 75.7863 | 6.062902 | 58.3128 | 17.4735 | 57.29063 | 19.01732
30.66 | 164.2036 | 13.13629 | 58.2293 | 105.9743 | 58.26195 | 19.33975
30.68 | 239.9899 | 19.19919 | 58.14611 | 181.8438 | 55.05839 | 18.27634
30.7 | 138.9415 | 11.11532 | 58.06321 | 80.87829 | 56.16124 | 18.64243
30.72 | 113.6794 | 9.094354 | 57.98057 | 55.69883 | 57.25556 | 19.00568
30.74 | 126.3105 | 10.10484 | 57.89819 | 68.41231 | 61.00465 | 20.25017
30.76 | 126.3105 | 10.10484 | 57.81605 | 68.49445 | 68.56054 | 22.75831
30.78 | 63.1552 | 5.052419 | 57.73414 | 5.421057 | 67.75468 | 22.49081
30.8 | 126.3105 | 10.10484 | 57.65246 | 68.65804 | 71.79621 | 23.83237
30.82 | 75.7863 | 6.062902 | 57.571 | 18.2153 | 59.34573 | 19.6995
30.84 | 113.6794 | 9.094354 | 57.48974 | 56.18966 | 54.21188 | 17.99535
30.86 | 126.3105 | 10.10484 | 57.40869 | 68.90181 | 47.9258 | 15.90872
30.88 | 126.3105 | 10.10484 | 57.32783 | 68.98267 | 52.30096 | 17.36103
30.9 | 151.5726 | 12.1258 | 57.24716 | 94.32544 | 65.15306 | 21.62721
30.92 | 126.3105 | 10.10484 | 57.16668 | 69.14382 | 67.14944 | 22.28991
30.94 | 88.4173 | 7.073386 | 57.08638 | 31.33092 | 71.9865 | 23.89554
30.96 | 151.5726 | 12.1258 | 57.00627 | 94.56633 | 75.8943 | 25.19272
30.98 | 101.0484 | 8.08387 | 56.92634 | 44.12206 | 81.50727 | 27.05591
31 | 37.8931 | 3.031451 | 56.8466 | -18.9535 | 78.50253 | 26.0585
31.02 | 290.5141 | 23.24113 | 56.76705 | 233.747 | 79.01152 | 26.22746
31.04 | 126.3105 | 10.10484 | 56.68768 | 69.62282 | 68.3221 | 22.67916
31.06 | 164.2036 | 13.13629 | 56.60848 | 107.5951 | 64.99478 | 21.57467
31.08 | 101.0484 | 8.08387 | 56.52943 | 44.51897 | 64.47098 | 21.4008
31.1 | 75.7863 | 6.062902 | 56.45053 | 19.33577 | 64.90913 | 21.54624
31.12 | 151.5726 | 12.1258 | 56.37178 | 95.20082 | 62.63428 | 20.79112
31.14 | 88.4173 | 7.073386 | 56.29316 | 32.12414 | 59.4261 | 19.72618
31.16 | 101.0484 | 8.08387 | 56.21468 | 44.83372 | 50.89119 | 16.89306
31.18 | 63.1552 | 5.052419 | 56.13632 | 7.018878 | 47.08401 | 15.62929
31.2 | 88.4173 | 7.073386 | 56.0581 | 32.3592 | 37.25641 | 12.36707
31.22 | 75.7863 | 6.062902 | 55.98 | 19.8063 | 22.92791 | 7.610798
31.24 | 176.8347 | 14.14677 | 55.90202 | 120.9327 | 31.46235 | 10.44376
31.26 | 113.6794 | 9.094354 | 55.82417 | 57.85523 | 31.47411 | 10.44767
31.28 | 75.7863 | 6.062902 | 55.74645 | 20.03985 | 35.95349 | 11.93457
31.3 | 37.8931 | 3.031451 | 55.66885 | -17.77575 | 40.3832 | 13.40499
31.32 | 88.4173 | 7.073386 | 55.59138 | 32.82592 | 41.14199 | 13.65687
31.34 | 75.7863 | 6.062902 | 55.51403 | 20.27227 | 52.08314 | 17.28872
31.36 | 101.0484 | 8.08387 | 55.43677 | 45.61163 | 58.52756 | 19.42791
31.38 | 101.0484 | 8.08387 | 55.35961 | 45.68879 | 63.38217 | 21.03938
31.4 | 151.5726 | 12.1258 | 55.28252 | 96.29008 | 62.33202 | 20.69079
31.42 | 151.5726 | 12.1258 | 55.2055 | 96.3671 | 61.93007 | 20.55736
31.44 | 126.3105 | 10.10484 | 55.12853 | 71.18197 | 57.465 | 19.0752
31.46 | 138.9415 | 11.11532 | 55.0516 | 83.8899 | 66.91508 | 22.21211
31.48 | 151.5726 | 12.1258 | 54.97472 | 96.59788 | 69.95669 | 23.22175
31.5 | 113.6794 | 9.094354 | 54.89787 | 58.78153 | 66.98623 | 22.23573
31.52 | 138.9415 | 11.11532 | 54.82105 | 84.12045 | 59.99807 | 19.91605
31.54 | 75.7863 | 6.062902 | 54.74426 | 21.04204 | 60.36389 | 20.03747
31.56 | 63.1552 | 5.052419 | 54.66751 | 8.487691 | 54.93648 | 18.23588
31.58 | 75.7863 | 6.062902 | 54.59078 | 21.19552 | 42.00227 | 13.94243
31.6 | 101.0484 | 8.08387 | 54.51409 | 46.53431 | 29.17951 | 9.685985
31.62 | 101.0484 | 8.08387 | 54.43743 | 46.61097 | 30.42883 | 10.10069
31.64 | 138.9415 | 11.11532 | 54.36081 | 84.58069 | 32.83427 | 10.89916
31.66 | 50.5242 | 4.041935 | 54.28422 | -3.760021 | 36.39996 | 12.08277
31.68 | 75.7863 | 6.062902 | 54.20768 | 21.57862 | 34.11047 | 11.32279
31.7 | 113.6794 | 9.094354 | 54.13118 | 59.54822 | 37.23838 | 12.36108
31.72 | 113.6794 | 9.094354 | 54.05472 | 59.62468 | 41.8899 | 13.90513
31.74 | 25.2621 | 2.020967 | 53.97831 | -28.71621 | 49.39462 | 16.39629
31.76 | 50.5242 | 4.041935 | 53.90195 | -3.377755 | 54.44662 | 18.07327
31.78 | 176.8347 | 14.14677 | 53.82562 | 123.0091 | 58.09057 | 19.28286
31.8 | 214.7278 | 17.17822 | 53.74929 | 160.9785 | 64.74879 | 21.49302
31.82 | 101.0484 | 8.08387 | 53.67294 | 47.37546 | 70.68857 | 23.4647
31.84 | 101.0484 | 8.08387 | 53.59653 | 47.45187 | 74.22523 | 24.63868
31.86 | 63.1552 | 5.052419 | 53.52006 | 9.635144 | 81.68051 | 27.11342
31.88 | 176.8347 | 14.14677 | 53.44349 | 123.3912 | 81.19552 | 26.95243
31.9 | 164.2036 | 13.13629 | 53.36682 | 110.8368 | 80.88406 | 26.84904
31.92 | 138.9415 | 11.11532 | 53.29002 | 85.65148 | 81.88167 | 27.18019
31.94 | 151.5726 | 12.1258 | 53.21308 | 98.35952 | 85.2454 | 28.29676
31.96 | 138.9415 | 11.11532 | 53.13598 | 85.80552 | 78.91407 | 26.19511
31.98 | 138.9415 | 11.11532 | 53.05872 | 85.88278 | 72.37231 | 24.02361
32 | 88.4173 | 7.073386 | 52.98128 | 35.43602 | 73.90734 | 24.53315
32.02 | 101.0484 | 8.08387 | 52.90365 | 48.14475 | 78.36185 | 26.0118
32.04 | 126.3105 | 10.10484 | 52.82583 | 73.48467 | 74.2073 | 24.63272
32.06 | 113.6794 | 9.094354 | 52.74781 | 60.93159 | 69.64416 | 23.11801
32.08 | 126.3105 | 10.10484 | 52.66959 | 73.64091 | 58.0369 | 19.26504
32.1 | 126.3105 | 10.10484 | 52.59117 | 73.71933 | 56.38522 | 18.71678
32.12 | 138.9415 | 11.11532 | 52.51253 | 86.42897 | 57.28143 | 19.01427
32.14 | 101.0484 | 8.08387 | 52.43368 | 48.61472 | 53.94547 | 17.90691
32.16 | 113.6794 | 9.094354 | 52.35462 | 61.32478 | 51.0598 | 16.94903
32.18 | 88.4173 | 7.073386 | 52.27536 | 36.14194 | 48.43448 | 16.07757
32.2 | 75.7863 | 6.062902 | 52.19588 | 23.59042 | 47.20913 | 15.67082
32.22 | 88.4173 | 7.073386 | 52.11621 | 36.30109 | 46.0418 | 15.28333
32.24 | 101.0484 | 8.08387 | 52.03634 | 49.01206 | 46.10102 | 15.30299
32.26 | 88.4173 | 7.073386 | 51.95628 | 36.46102 | 48.52644 | 16.1081
32.28 | 126.3105 | 10.10484 | 51.87604 | 74.43446 | 48.33829 | 16.04564
32.3 | 101.0484 | 8.08387 | 51.79562 | 49.25278 | 46.83726 | 15.54738
32.32 | 63.1552 | 5.052419 | 51.71502 | 11.44018 | 47.04586 | 15.61663
32.34 | 101.0484 | 8.08387 | 51.63426 | 49.41414 | 50.37212 | 16.72076
32.36 | 126.3105 | 10.10484 | 51.55336 | 74.75714 | 57.90201 | 19.22027
32.38 | 138.9415 | 11.11532 | 51.47231 | 87.46919 | 66.01425 | 21.91308
32.4 | 151.5726 | 12.1258 | 51.39113 | 100.1815 | 71.72345 | 23.80822
32.42 | 113.6794 | 9.094354 | 51.30983 | 62.36957 | 78.04388 | 25.90626
32.44 | 101.0484 | 8.08387 | 51.22844 | 49.81996 | 79.47963 | 26.38285
32.46 | 88.4173 | 7.073386 | 51.14696 | 37.27034 | 82.35241 | 27.33645
32.48 | 113.6794 | 9.094354 | 51.06542 | 62.61398 | 81.87239 | 27.17711
32.5 | 164.2036 | 13.13629 | 50.98383 | 113.2198 | 83.26292 | 27.63869
32.52 | 176.8347 | 14.14677 | 50.90221 | 125.9325 | 82.20902 | 27.28885
32.54 | 189.4657 | 15.15726 | 50.82059 | 138.6451 | 78.82216 | 26.1646
32.56 | 113.6794 | 9.094354 | 50.73899 | 62.94041 | 76.63273 | 25.43783
32.58 | 113.6794 | 9.094354 | 50.65744 | 63.02196 | 68.08024 | 22.59888
32.6 | 113.6794 | 9.094354 | 50.57596 | 63.10344 | 64.79233 | 21.50747
32.62 | 63.1552 | 5.052419 | 50.49459 | 12.66061 | 64.22129 | 21.31792
32.64 | 113.6794 | 9.094354 | 50.41335 | 63.26605 | 59.54573 | 19.76589
32.66 | 88.4173 | 7.073386 | 50.33229 | 38.08501 | 53.71386 | 17.83003
32.68 | 101.0484 | 8.08387 | 50.25143 | 50.79697 | 45.98236 | 15.2636
32.7 | 101.0484 | 8.08387 | 50.1708 | 50.8776 | 38.32083 | 12.7204
32.72 | 101.0484 | 8.08387 | 50.09045 | 50.95795 | 29.1395 | 9.672705
32.74 | 63.1552 | 5.052419 | 50.0104 | 13.1448 | 28.34416 | 9.408696
32.76 | 37.8931 | 3.031451 | 49.93069 | -12.03759 | 31.70654 | 10.52482
32.78 | 138.9415 | 11.11532 | 49.85136 | 89.09014 | 26.71941 | 8.869369
32.8 | 88.4173 | 7.073386 | 49.77243 | 38.64487 | 27.19888 | 9.028524
32.82 | 63.1552 | 5.052419 | 49.69394 | 13.46126 | 25.84457 | 8.578969
32.84 | 75.7863 | 6.062902 | 49.6159 | 26.1704 | 27.51646 | 9.133945
32.86 | 63.1552 | 5.052419 | 49.53836 | 13.61684 | 26.71864 | 8.869113
32.88 | 50.5242 | 4.041935 | 49.46132 | 1.062879 | 33.30321 | 11.05483
32.9 | 50.5242 | 4.041935 | 49.38483 | 1.139369 | 33.73069 | 11.19672
32.92 | 138.9415 | 11.11532 | 49.30891 | 89.63259 | 35.97854 | 11.94289
32.94 | 75.7863 | 6.062902 | 49.2336 | 26.5527 | 36.83014 | 12.22557
32.96 | 63.1552 | 5.052419 | 49.15891 | 13.99629 | 36.90894 | 12.25173
32.98 | 138.9415 | 11.11532 | 49.08489 | 89.85661 | 38.27949 | 12.70668
33 | 88.4173 | 7.073386 | 49.01156 | 39.40574 | 41.49507 | 13.77407
33.02 | 138.9415 | 11.11532 | 48.93895 | 90.00255 | 43.93363 | 14.58354
33.04 | 50.5242 | 4.041935 | 48.86711 | 1.657087 | 45.62405 | 15.14466
33.06 | 138.9415 | 11.11532 | 48.79607 | 90.14543 | 45.03027 | 14.94756
33.08 | 12.631 | 1.010484 | 48.72586 | -36.09486 | 47.44168 | 15.74802
33.1 | 101.0484 | 8.08387 | 48.65651 | 52.39189 | 49.15445 | 16.31656
33.12 | 88.4173 | 7.073386 | 48.58804 | 39.82926 | 48.51275 | 16.10355
33.14 | 126.3105 | 10.10484 | 48.52045 | 77.79005 | 54.82365 | 18.19842
33.16 | 113.6794 | 9.094354 | 48.45373 | 65.22567 | 53.33786 | 17.70522
33.18 | 50.5242 | 4.041935 | 48.3879 | 2.136298 | 49.82376 | 16.53874
33.2 | 126.3105 | 10.10484 | 48.32296 | 77.98754 | 55.27313 | 18.34762
33.22 | 113.6794 | 9.094354 | 48.25892 | 65.42048 | 50.6217 | 16.80361
33.24 | 101.0484 | 8.08387 | 48.19579 | 52.85261 | 51.85339 | 17.21246
33.26 | 151.5726 | 12.1258 | 48.13357 | 103.439 | 45.7384 | 15.18262
33.28 | 101.0484 | 8.08387 | 48.07229 | 52.97611 | 50.05269 | 16.61473
33.3 | 75.7863 | 6.062902 | 48.01194 | 27.77436 | 39.86861 | 13.23418
33.32 | 75.7863 | 6.062902 | 47.95255 | 27.83375 | 39.43249 | 13.08941
33.34 | 50.5242 | 4.041935 | 47.89412 | 2.630076 | 39.51566 | 13.11701
33.36 | 88.4173 | 7.073386 | 47.83669 | 40.58061 | 37.76863 | 12.5371
33.38 | 88.4173 | 7.073386 | 47.78025 | 40.63705 | 38.39487 | 12.74498
33.4 | 25.2621 | 2.020967 | 47.72482 | -22.46272 | 38.71043 | 12.84972
33.42 | 113.6794 | 9.094354 | 47.67043 | 66.00897 | 42.59668 | 14.13974
33.44 | 101.0484 | 8.08387 | 47.61707 | 53.43133 | 46.64708 | 15.48425
33.46 | 126.3105 | 10.10484 | 47.56472 | 78.74578 | 48.00013 | 15.93339
33.48 | 75.7863 | 6.062902 | 47.5134 | 28.2729 | 54.19977 | 17.99133
33.5 | 151.5726 | 12.1258 | 47.4631 | 104.1095 | 56.6161 | 18.79342
33.52 | 101.0484 | 8.08387 | 47.41382 | 53.63458 | 63.63952 | 21.12481
33.54 | 75.7863 | 6.062902 | 47.36555 | 28.42075 | 65.61198 | 21.77955
33.56 | 151.5726 | 12.1258 | 47.31831 | 104.2543 | 63.00832 | 20.91528
33.58 | 138.9415 | 11.11532 | 47.27209 | 91.66941 | 61.01061 | 20.25215
33.6 | 75.7863 | 6.062902 | 47.2269 | 28.5594 | 61.46457 | 20.40284
33.62 | 88.4173 | 7.073386 | 47.18275 | 41.23455 | 52.8664 | 17.54872
33.64 | 75.7863 | 6.062902 | 47.13965 | 28.64665 | 50.99769 | 16.92841
33.66 | 101.0484 | 8.08387 | 47.09759 | 53.95081 | 44.52805 | 14.78085
33.68 | 101.0484 | 8.08387 | 47.0566 | 53.9918 | 37.16132 | 12.33551
33.7 | 126.3105 | 10.10484 | 47.01668 | 79.29382 | 29.64487 | 9.84046
33.72 | 25.2621 | 2.020967 | 46.97785 | -21.71575 | 28.22196 | 9.368131
33.74 | 63.1552 | 5.052419 | 46.9401 | 16.2151 | 22.227 | 7.378137
33.76 | 75.7863 | 6.062902 | 46.90345 | 28.88285 | 18.40703 | 6.110116
33.78 | 88.4173 | 7.073386 | 46.86787 | 41.54943 | 20.49478 | 6.803135
33.8 | 37.8931 | 3.031451 | 46.83337 | -8.940266 | 18.46057 | 6.12789
33.82 | 63.1552 | 5.052419 | 46.79992 | 16.35528 | 15.24851 | 5.061662
33.84 | 25.2621 | 2.020967 | 46.76753 | -21.50543 | 15.28091 | 5.072418
33.86 | 63.1552 | 5.052419 | 46.73617 | 16.41903 | 15.09346 | 5.010194
33.88 | 113.6794 | 9.094354 | 46.7058 | 66.9736 | 20.32659 | 6.747304
33.9 | 75.7863 | 6.062902 | 46.6764 | 29.1099 | 30.3403 | 10.0713
33.92 | 75.7863 | 6.062902 | 46.64792 | 29.13838 | 47.44283 | 15.7484
33.94 | 113.6794 | 9.094354 | 46.62033 | 67.05907 | 49.25836 | 16.35106
33.96 | 63.1552 | 5.052419 | 46.5936 | 16.5616 | 57.44018 | 19.06696
33.98 | 63.1552 | 5.052419 | 46.5677 | 16.5875 | 69.06899 | 22.92709
34 | 151.5726 | 12.1258 | 46.54259 | 105.03 | 77.1955 | 25.62464
34.02 | 151.5726 | 12.1258 | 46.51824 | 105.0544 | 85.22627 | 28.29041
34.04 | 151.5726 | 12.1258 | 46.49462 | 105.078 | 89.97363 | 29.86627
34.06 | 176.8347 | 14.14677 | 46.47171 | 130.363 | 87.43235 | 29.02271
34.08 | 164.2036 | 13.13629 | 46.44948 | 117.7541 | 86.58333 | 28.74088
34.1 | 126.3105 | 10.10484 | 46.4279 | 79.8826 | 84.72201 | 28.12303
34.12 | 63.1552 | 5.052419 | 46.40696 | 16.74824 | 80.82852 | 26.8306
34.14 | 176.8347 | 14.14677 | 46.38664 | 130.4481 | 74.34544 | 24.67858
34.16 | 126.3105 | 10.10484 | 46.36692 | 79.94358 | 71.47063 | 23.7243
34.18 | 75.7863 | 6.062902 | 46.34779 | 29.43851 | 67.17067 | 22.29695
34.2 | 126.3105 | 10.10484 | 46.32922 | 79.98128 | 58.25789 | 19.3384
34.22 | 50.5242 | 4.041935 | 46.31121 | 4.212988 | 54.86522 | 18.21222
34.24 | 75.7863 | 6.062902 | 46.29375 | 29.49255 | 54.33352 | 18.03573
34.26 | 101.0484 | 8.08387 | 46.27681 | 54.77159 | 49.29638 | 16.36367
34.28 | 75.7863 | 6.062902 | 46.2604 | 29.5259 | 51.73661 | 17.17369
34.3 | 126.3105 | 10.10484 | 46.2445 | 80.066 | 55.53893 | 18.43586
34.32 | 113.6794 | 9.094354 | 46.2291 | 67.4503 | 59.96425 | 19.90482
34.34 | 138.9415 | 11.11532 | 46.21419 | 92.72731 | 55.79221 | 18.51993
34.36 | 126.3105 | 10.10484 | 46.19977 | 80.11073 | 53.48191 | 17.75304
34.38 | 75.7863 | 6.062902 | 46.18583 | 29.60047 | 55.55629 | 18.44162
34.4 | 101.0484 | 8.08387 | 46.17237 | 54.87603 | 50.78406 | 16.8575
34.42 | 101.0484 | 8.08387 | 46.15938 | 54.88902 | 54.47197 | 18.08168
34.44 | 63.1552 | 5.052419 | 46.14687 | 17.00833 | 50.75997 | 16.84951
34.46 | 138.9415 | 11.11532 | 46.13483 | 92.80667 | 49.33917 | 16.37788
34.48 | 88.4173 | 7.073386 | 46.12327 | 42.29403 | 44.95731 | 14.92334
34.5 | 75.7863 | 6.062902 | 46.11218 | 29.67412 | 40.64103 | 13.49058
34.52 | 25.2621 | 2.020967 | 46.10157 | -20.83947 | 40.43691 | 13.42282
34.54 | 50.5242 | 4.041935 | 46.09144 | 4.432759 | 32.78336 | 10.88226
34.56 | 151.5726 | 12.1258 | 46.08178 | 105.4908 | 32.56593 | 10.81009
34.58 | 75.7863 | 6.062902 | 46.07256 | 29.71374 | 29.3503 | 9.742679
34.6 | 126.3105 | 10.10484 | 46.06377 | 80.24673 | 27.05916 | 8.982146
34.62 | 63.1552 | 5.052419 | 46.0554 | 17.0998 | 25.88246 | 8.591546
34.64 | 75.7863 | 6.062902 | 46.04744 | 29.73886 | 27.31084 | 9.065689
34.66 | 37.8931 | 3.031451 | 46.03986 | -8.146765 | 27.45052 | 9.112056
34.68 | 88.4173 | 7.073386 | 46.03267 | 42.38463 | 35.40629 | 11.75293
34.7 | 50.5242 | 4.041935 | 46.02584 | 4.498359 | 38.19203 | 12.67764
34.72 | 25.2621 | 2.020967 | 46.01935 | -20.75725 | 42.94704 | 14.25604
34.74 | 126.3105 | 10.10484 | 46.01318 | 80.29732 | 41.69384 | 13.84005
34.76 | 75.7863 | 6.062902 | 46.0073 | 29.779 | 37.64494 | 12.49604
34.78 | 138.9415 | 11.11532 | 46.00166 | 92.93984 | 41.36272 | 13.73014
34.8 | 101.0484 | 8.08387 | 45.99623 | 55.05217 | 44.01083 | 14.60916
34.82 | 126.3105 | 10.10484 | 45.99097 | 80.31953 | 49.78039 | 16.52434
34.84 | 113.6794 | 9.094354 | 45.98585 | 67.69355 | 54.81482 | 18.19549
34.86 | 101.0484 | 8.08387 | 45.98084 | 55.06756 | 61.21588 | 20.32029
34.88 | 75.7863 | 6.062902 | 45.9759 | 29.8104 | 64.61084 | 21.44723
34.9 | 113.6794 | 9.094354 | 45.97101 | 67.70839 | 74.83537 | 24.84121
34.92 | 75.7863 | 6.062902 | 45.96613 | 29.82017 | 78.53583 | 26.06956
34.94 | 88.4173 | 7.073386 | 45.96125 | 42.45605 | 76.91797 | 25.53252
34.96 | 138.9415 | 11.11532 | 45.95632 | 92.98518 | 84.85086 | 28.1658
34.98 | 164.2036 | 13.13629 | 45.95132 | 118.2523 | 85.92944 | 28.52383
35 | 138.9415 | 11.11532 | 45.94624 | 92.99526 | 86.2855 | 28.64202
35.02 | 176.8347 | 14.14677 | 45.94104 | 130.8937 | 84.66795 | 28.10508
35.04 | 151.5726 | 12.1258 | 45.93571 | 105.6369 | 88.88088 | 29.50354
35.06 | 151.5726 | 12.1258 | 45.93022 | 105.6424 | 88.7212 | 29.45054
35.08 | 151.5726 | 12.1258 | 45.92457 | 105.648 | 81.52562 | 27.062
35.1 | 88.4173 | 7.073386 | 45.91873 | 42.49857 | 81.52732 | 27.06257
35.12 | 113.6794 | 9.094354 | 45.91271 | 67.76669 | 76.47101 | 25.38415
35.14 | 126.3105 | 10.10484 | 45.90647 | 80.40403 | 74.63151 | 24.77354
35.16 | 63.1552 | 5.052419 | 45.90003 | 17.25517 | 69.79447 | 23.16791
35.18 | 75.7863 | 6.062902 | 45.89336 | 29.89294 | 72.91038 | 24.20222
35.2 | 138.9415 | 11.11532 | 45.88647 | 93.05503 | 71.55053 | 23.75082
35.22 | 138.9415 | 11.11532 | 45.87933 | 93.06217 | 70.43866 | 23.38174
35.24 | 75.7863 | 6.062902 | 45.87196 | 29.91434 | 70.8796 | 23.52811
35.26 | 113.6794 | 9.094354 | 45.86435 | 67.81505 | 71.66762 | 23.78969
35.28 | 214.7278 | 17.17822 | 45.85648 | 168.8713 | 74.65259 | 24.78054
35.3 | 88.4173 | 7.073386 | 45.84837 | 42.56893 | 78.50906 | 26.06067
35.32 | 189.4657 | 15.15726 | 45.84002 | 143.6257 | 74.56994 | 24.7531
35.34 | 101.0484 | 8.08387 | 45.83142 | 55.21698 | 72.72867 | 24.1419
35.36 | 126.3105 | 10.10484 | 45.82259 | 80.48791 | 73.06782 | 24.25448
35.38 | 37.8931 | 3.031451 | 45.81353 | -7.920425 | 65.6981 | 21.80814
35.4 | 113.6794 | 9.094354 | 45.80424 | 67.87516 | 58.19234 | 19.31664
35.42 | 88.4173 | 7.073386 | 45.79474 | 42.62256 | 52.28478 | 17.35566
35.44 | 113.6794 | 9.094354 | 45.78502 | 67.89438 | 45.82827 | 15.21245
35.46 | 101.0484 | 8.08387 | 45.77508 | 55.27332 | 44.26914 | 14.69491
35.48 | 75.7863 | 6.062902 | 45.76494 | 30.02136 | 40.10886 | 13.31392
35.5 | 63.1552 | 5.052419 | 45.75459 | 17.40061 | 43.26562 | 14.36179
35.52 | 101.0484 | 8.08387 | 45.74404 | 55.30436 | 35.50511 | 11.78574
35.54 | 88.4173 | 7.073386 | 45.7333 | 42.684 | 40.30565 | 13.37925
35.56 | 63.1552 | 5.052419 | 45.72237 | 17.43283 | 39.18929 | 13.00868
35.58 | 88.4173 | 7.073386 | 45.71127 | 42.70603 | 37.77581 | 12.53948
35.6 | 75.7863 | 6.062902 | 45.70001 | 30.08629 | 33.35234 | 11.07114
35.62 | 113.6794 | 9.094354 | 45.68858 | 67.99082 | 31.99698 | 10.62123
35.64 | 151.5726 | 12.1258 | 45.67701 | 105.8956 | 29.86549 | 9.913694
35.66 | 12.631 | 1.010484 | 45.6653 | -33.0343 | 33.74206 | 11.2005
35.68 | 50.5242 | 4.041935 | 45.65347 | 4.870728 | 40.52157 | 13.45092
35.7 | 63.1552 | 5.052419 | 45.6415 | 17.5137 | 42.11917 | 13.98124
35.72 | 113.6794 | 9.094354 | 45.62937 | 68.05003 | 41.47893 | 13.76871
35.74 | 63.1552 | 5.052419 | 45.61707 | 17.53813 | 44.44775 | 14.7542
35.76 | 75.7863 | 6.062902 | 45.60457 | 30.18173 | 45.25721 | 15.02289
35.78 | 126.3105 | 10.10484 | 45.59186 | 80.71864 | 44.53083 | 14.78177
35.8 | 88.4173 | 7.073386 | 45.57892 | 42.83838 | 43.67666 | 14.49824
35.82 | 126.3105 | 10.10484 | 45.56575 | 80.74475 | 43.35538 | 14.39159
35.84 | 138.9415 | 11.11532 | 45.55231 | 93.38919 | 48.85644 | 16.21764
35.86 | 101.0484 | 8.08387 | 45.53862 | 55.50978 | 58.45388 | 19.40346
35.88 | 50.5242 | 4.041935 | 45.52465 | 4.999554 | 60.79256 | 20.17977
35.9 | 88.4173 | 7.073386 | 45.51039 | 42.90691 | 64.76254 | 21.49758
35.92 | 101.0484 | 8.08387 | 45.49584 | 55.55256 | 67.02335 | 22.24805
35.94 | 88.4173 | 7.073386 | 45.48099 | 42.93631 | 67.14969 | 22.28999
35.96 | 113.6794 | 9.094354 | 45.46583 | 68.21357 | 68.00307 | 22.57326
35.98 | 113.6794 | 9.094354 | 45.45036 | 68.22904 | 64.23625 | 21.32289
36 | 151.5726 | 12.1258 | 45.43456 | 106.138 | 68.68262 | 22.79884
36.02 | 151.5726 | 12.1258 | 45.41845 | 106.1541 | 70.23064 | 23.31269
36.04 | 126.3105 | 10.10484 | 45.40202 | 80.90848 | 73.31916 | 24.33791
36.06 | 138.9415 | 11.11532 | 45.38526 | 93.55624 | 74.31039 | 24.66694
36.08 | 101.0484 | 8.08387 | 45.36819 | 55.68021 | 70.85486 | 23.5199
36.1 | 75.7863 | 6.062902 | 45.3508 | 30.4355 | 71.88389 | 23.86148
36.12 | 75.7863 | 6.062902 | 45.3331 | 30.4532 | 67.30172 | 22.34045
36.14 | 151.5726 | 12.1258 | 45.3151 | 106.2575 | 66.06033 | 21.92838
36.16 | 88.4173 | 7.073386 | 45.29681 | 43.12049 | 62.18897 | 20.6433
36.18 | 151.5726 | 12.1258 | 45.27823 | 106.2944 | 61.84831 | 20.53022
36.2 | 88.4173 | 7.073386 | 45.25937 | 43.15793 | 61.03721 | 20.26098
36.22 | 75.7863 | 6.062902 | 45.24025 | 30.54605 | 60.78794 | 20.17824
36.24 | 75.7863 | 6.062902 | 45.22088 | 30.56542 | 63.58622 | 21.10711
36.26 | 126.3105 | 10.10484 | 45.20127 | 81.10923 | 62.652 | 20.797
36.28 | 176.8347 | 14.14677 | 45.18143 | 131.6533 | 62.27543 | 20.672
36.3 | 50.5242 | 4.041935 | 45.16139 | 5.362809 | 58.93022 | 19.56158
36.32 | 138.9415 | 11.11532 | 45.14116 | 93.80034 | 53.59495 | 17.79056
36.34 | 101.0484 | 8.08387 | 45.12076 | 55.92764 | 41.95052 | 13.92526
36.36 | 113.6794 | 9.094354 | 45.1002 | 68.5792 | 39.53901 | 13.12477
36.38 | 75.7863 | 6.062902 | 45.07952 | 30.70678 | 41.90916 | 13.91153
36.4 | 63.1552 | 5.052419 | 45.05873 | 18.09647 | 54.77984 | 18.18388
36.42 | 88.4173 | 7.073386 | 45.03786 | 43.37944 | 56.77031 | 18.8446
36.44 | 50.5242 | 4.041935 | 45.01693 | 5.507269 | 54.63995 | 18.13744
36.46 | 75.7863 | 6.062902 | 44.99597 | 30.79033 | 54.15716 | 17.97718
36.48 | 88.4173 | 7.073386 | 44.97499 | 43.44231 | 51.20926 | 16.99865
36.5 | 101.0484 | 8.08387 | 44.95403 | 56.09437 | 52.29139 | 17.35785
36.52 | 101.0484 | 8.08387 | 44.93311 | 56.11529 | 48.09641 | 15.96535
36.54 | 202.0967 | 16.16774 | 44.91226 | 157.1844 | 49.01736 | 16.27106
36.56 | 202.0967 | 16.16774 | 44.89151 | 157.2052 | 56.3838 | 18.71631
36.58 | 101.0484 | 8.08387 | 44.87089 | 56.17751 | 59.12547 | 19.62639
36.6 | 0 | 0 | 44.85044 | -44.85044 | 59.91391 | 19.88811
36.62 | 63.1552 | 5.052419 | 44.83018 | 18.32502 | 61.68081 | 20.47462
36.64 | 88.4173 | 7.073386 | 44.81012 | 43.60718 | 63.20391 | 20.98021
36.66 | 37.8931 | 3.031451 | 44.79024 | -6.897139 | 64.98699 | 21.57209
36.68 | 113.6794 | 9.094354 | 44.77054 | 68.90886 | 59.72971 | 19.82696
36.7 | 151.5726 | 12.1258 | 44.751 | 106.8216 | 53.60101 | 17.79257
36.72 | 126.3105 | 10.10484 | 44.73162 | 81.57888 | 52.67899 | 17.48651
36.74 | 164.2036 | 13.13629 | 44.71237 | 119.4912 | 49.22977 | 16.34156
36.76 | 50.5242 | 4.041935 | 44.69326 | 5.830936 | 55.35589 | 18.3751
36.78 | 126.3105 | 10.10484 | 44.67428 | 81.63622 | 61.81632 | 20.5196
36.8 | 126.3105 | 10.10484 | 44.65542 | 81.65508 | 66.37721 | 22.03357
36.82 | 88.4173 | 7.073386 | 44.63668 | 43.78062 | 64.26943 | 21.3339
36.84 | 101.0484 | 8.08387 | 44.61805 | 56.43035 | 62.50837 | 20.74932
36.86 | 25.2621 | 2.020967 | 44.59954 | -19.33744 | 60.94128 | 20.22914
36.88 | 113.6794 | 9.094354 | 44.58114 | 69.09826 | 52.93263 | 17.57071
36.9 | 138.9415 | 11.11532 | 44.56283 | 94.37867 | 49.8252 | 16.53921
36.92 | 75.7863 | 6.062902 | 44.5446 | 31.2417 | 47.6674 | 15.82294
36.94 | 101.0484 | 8.08387 | 44.52642 | 56.52198 | 46.31059 | 15.37256
36.96 | 88.4173 | 7.073386 | 44.50829 | 43.90901 | 50.94098 | 16.90959
36.98 | 138.9415 | 11.11532 | 44.49019 | 94.45131 | 47.19332 | 15.66557
37 | 101.0484 | 8.08387 | 44.4721 | 56.5763 | 45.3533 | 15.05479
37.02 | 63.1552 | 5.052419 | 44.45401 | 18.70119 | 45.03693 | 14.94977
37.04 | 75.7863 | 6.062902 | 44.43592 | 31.35038 | 46.04189 | 15.28336
37.06 | 75.7863 | 6.062902 | 44.4178 | 31.3685 | 48.87195 | 16.22279
37.08 | 88.4173 | 7.073386 | 44.39966 | 44.01764 | 44.88483 | 14.89928
37.1 | 75.7863 | 6.062902 | 44.38149 | 31.40481 | 42.55765 | 14.12679
37.12 | 113.6794 | 9.094354 | 44.36327 | 69.31613 | 45.50757 | 15.106
37.14 | 101.0484 | 8.08387 | 44.34499 | 56.70341 | 49.72105 | 16.50464
37.16 | 75.7863 | 6.062902 | 44.32666 | 31.45964 | 53.50517 | 17.76076
37.18 | 75.7863 | 6.062902 | 44.30826 | 31.47804 | 57.64858 | 19.13614
37.2 | 126.3105 | 10.10484 | 44.2898 | 82.0207 | 58.51352 | 19.42325
37.22 | 138.9415 | 11.11532 | 44.27126 | 94.67024 | 61.09212 | 20.27921
37.24 | 101.0484 | 8.08387 | 44.25266 | 56.79574 | 59.9587 | 19.90297
37.26 | 88.4173 | 7.073386 | 44.23397 | 44.18333 | 60.75778 | 20.16823
37.28 | 88.4173 | 7.073386 | 44.21522 | 44.20208 | 58.34447 | 19.36714
37.3 | 151.5726 | 12.1258 | 44.19639 | 107.3762 | 56.40607 | 18.7237
37.32 | 138.9415 | 11.11532 | 44.17749 | 94.76401 | 58.30785 | 19.35498
37.34 | 63.1552 | 5.052419 | 44.15854 | 18.99666 | 59.25998 | 19.67104
37.36 | 75.7863 | 6.062902 | 44.13952 | 31.64678 | 60.87696 | 20.20779
37.38 | 37.8931 | 3.031451 | 44.12045 | -6.227355 | 56.56455 | 18.7763
37.4 | 138.9415 | 11.11532 | 44.10135 | 94.84015 | 54.95265 | 18.24124
37.42 | 101.0484 | 8.08387 | 44.0822 | 56.9662 | 56.04126 | 18.6026
37.44 | 113.6794 | 9.094354 | 44.06302 | 69.61638 | 57.60475 | 19.1216
37.46 | 88.4173 | 7.073386 | 44.0438 | 44.3735 | 56.11684 | 18.62769
37.48 | 126.3105 | 10.10484 | 44.02456 | 82.28594 | 50.16535 | 16.65213
37.5 | 138.9415 | 11.11532 | 44.0053 | 94.9362 | 49.43724 | 16.41043
37.52 | 63.1552 | 5.052419 | 43.98603 | 19.16917 | 53.89122 | 17.88891
37.54 | 101.0484 | 8.08387 | 43.96675 | 57.08165 | 59.72845 | 19.82655
37.56 | 75.7863 | 6.062902 | 43.9475 | 31.8388 | 58.43052 | 19.3957
37.58 | 126.3105 | 10.10484 | 43.92826 | 82.38224 | 56.0755 | 18.61397
37.6 | 75.7863 | 6.062902 | 43.90906 | 31.87724 | 51.31728 | 17.0345
37.62 | 75.7863 | 6.062902 | 43.88991 | 31.89639 | 53.96256 | 17.91259
37.64 | 88.4173 | 7.073386 | 43.87082 | 44.54648 | 57.80937 | 19.18952
37.66 | 101.0484 | 8.08387 | 43.85182 | 57.19658 | 61.63957 | 20.46093
37.68 | 164.2036 | 13.13629 | 43.83291 | 120.3707 | 60.47342 | 20.07383
37.7 | 101.0484 | 8.08387 | 43.81412 | 57.23428 | 66.00875 | 21.91126
37.72 | 101.0484 | 8.08387 | 43.79546 | 57.25294 | 70.4043 | 23.37034
37.74 | 88.4173 | 7.073386 | 43.77696 | 44.64034 | 68.60184 | 22.77202
37.76 | 113.6794 | 9.094354 | 43.75863 | 69.92077 | 66.09726 | 21.94064
37.78 | 138.9415 | 11.11532 | 43.74051 | 95.20099 | 65.40104 | 21.70953
37.8 | 126.3105 | 10.10484 | 43.72262 | 82.58788 | 68.28043 | 22.66533
37.82 | 126.3105 | 10.10484 | 43.70498 | 82.60552 | 56.22446 | 18.66341
37.84 | 75.7863 | 6.062902 | 43.68762 | 32.09868 | 50.03158 | 16.60772
37.86 | 75.7863 | 6.062902 | 43.67057 | 32.11573 | 43.56587 | 14.46146
37.88 | 113.6794 | 9.094354 | 43.65386 | 70.02554 | 42.8641 | 14.22851
37.9 | 50.5242 | 4.041935 | 43.63752 | 6.886679 | 47.96752 | 15.92257
37.92 | 75.7863 | 6.062902 | 43.62159 | 32.16471 | 46.67863 | 15.49473
37.94 | 75.7863 | 6.062902 | 43.6061 | 32.1802 | 48.72978 | 16.17559
37.96 | 113.6794 | 9.094354 | 43.59107 | 70.08833 | 48.54658 | 16.11478
37.98 | 50.5242 | 4.041935 | 43.57656 | 6.947644 | 46.37264 | 15.39315
38 | 25.2621 | 2.020967 | 43.56258 | -18.30048 | 46.22144 | 15.34296
38.02 | 189.4657 | 15.15726 | 43.54918 | 145.9165 | 49.93869 | 16.57689
38.04 | 126.3105 | 10.10484 | 43.53637 | 82.77413 | 52.06977 | 17.28429
38.06 | 151.5726 | 12.1258 | 43.52417 | 108.0484 | 55.35639 | 18.37526
38.08 | 88.4173 | 7.073386 | 43.51261 | 44.90469 | 57.98172 | 19.24673
38.1 | 75.7863 | 6.062902 | 43.50172 | 32.28458 | 66.81248 | 22.17805
38.12 | 113.6794 | 9.094354 | 43.4915 | 70.1879 | 69.99388 | 23.2341
38.14 | 63.1552 | 5.052419 | 43.482 | 19.6732 | 67.64978 | 22.45599
38.16 | 63.1552 | 5.052419 | 43.47324 | 19.68196 | 64.06619 | 21.26643
38.18 | 113.6794 | 9.094354 | 43.46524 | 70.21416 | 61.95593 | 20.56595
38.2 | 138.9415 | 11.11532 | 43.45804 | 95.48346 | 56.1369 | 18.63435
38.22 | 101.0484 | 8.08387 | 43.45166 | 57.59674 | 44.83353 | 14.88226
38.24 | 151.5726 | 12.1258 | 43.44613 | 108.1265 | 46.65997 | 15.48853
38.26 | 101.0484 | 8.08387 | 43.44149 | 57.60691 | 42.79556 | 14.20576
38.28 | 101.0484 | 8.08387 | 43.43778 | 57.61062 | 43.29886 | 14.37283
38.3 | 37.8931 | 3.031451 | 43.43502 | -5.541922 | 38.04931 | 12.63027
38.32 | 12.631 | 1.010484 | 43.43326 | -30.80226 | 37.01051 | 12.28545
38.34 | 75.7863 | 6.062902 | 43.43252 | 32.35378 | 38.29956 | 12.71334
38.36 | 75.7863 | 6.062902 | 43.43281 | 32.35349 | 32.27075 | 10.71211
38.38 | 88.4173 | 7.073386 | 43.43413 | 44.98317 | 23.75518 | 7.885407
38.4 | 63.1552 | 5.052419 | 43.43649 | 19.71871 | 16.68376 | 5.538087
38.42 | 75.7863 | 6.062902 | 43.43987 | 32.34643 | 18.51786 | 6.146906
38.44 | 50.5242 | 4.041935 | 43.4443 | 7.079898 | 19.64069 | 6.519624
38.46 | 88.4173 | 7.073386 | 43.44977 | 44.96753 | 20.77072 | 6.894732
38.48 | 75.7863 | 6.062902 | 43.4563 | 32.33 | 28.15122 | 9.344649
38.5 | 113.6794 | 9.094354 | 43.46387 | 70.21553 | 32.8302 | 10.89781
38.52 | 37.8931 | 3.031451 | 43.47251 | -5.579408 | 35.78626 | 11.87906
38.54 | 25.2621 | 2.020967 | 43.48221 | -18.22011 | 32.65079 | 10.83826
38.56 | 63.1552 | 5.052419 | 43.49299 | 19.66221 | 30.83973 | 10.23708
38.58 | 88.4173 | 7.073386 | 43.50482 | 44.91248 | 33.95782 | 11.27212
38.6 | 138.9415 | 11.11532 | 43.51769 | 95.42381 | 37.09138 | 12.31229
38.62 | 75.7863 | 6.062902 | 43.53159 | 32.25471 | 39.41048 | 13.0821
38.64 | 63.1552 | 5.052419 | 43.5465 | 19.6087 | 41.14223 | 13.65695
38.66 | 151.5726 | 12.1258 | 43.56241 | 108.0102 | 43.84332 | 14.55356
38.68 | 50.5242 | 4.041935 | 43.57931 | 6.944893 | 51.18869 | 16.99182
38.7 | 101.0484 | 8.08387 | 43.59719 | 57.45121 | 58.97077 | 19.57504
38.72 | 63.1552 | 5.052419 | 43.61604 | 19.53916 | 70.40617 | 23.37096
38.74 | 101.0484 | 8.08387 | 43.63585 | 57.41255 | 73.71857 | 24.47049
38.76 | 151.5726 | 12.1258 | 43.65662 | 107.916 | 74.43279 | 24.70757
38.78 | 101.0484 | 8.08387 | 43.67834 | 57.37006 | 71.48764 | 23.72995
38.8 | 126.3105 | 10.10484 | 43.70101 | 82.60949 | 71.59711 | 23.76628
38.82 | 126.3105 | 10.10484 | 43.72462 | 82.58588 | 73.15909 | 24.28478
38.84 | 164.2036 | 13.13629 | 43.74916 | 120.4544 | 67.27116 | 22.33031
38.86 | 138.9415 | 11.11532 | 43.77465 | 95.16685 | 62.79444 | 20.84429
38.88 | 113.6794 | 9.094354 | 43.80108 | 69.87832 | 63.45757 | 21.06441
38.9 | 88.4173 | 7.073386 | 43.82846 | 44.58884 | 59.68092 | 19.81077
38.92 | 63.1552 | 5.052419 | 43.8568 | 19.2984 | 58.83501 | 19.52997
38.94 | 75.7863 | 6.062902 | 43.88609 | 31.90021 | 55.03167 | 18.26748
38.96 | 50.5242 | 4.041935 | 43.91635 | 6.60785 | 47.33359 | 15.71214
38.98 | 101.0484 | 8.08387 | 43.94759 | 57.10081 | 47.76069 | 15.85391
39 | 63.1552 | 5.052419 | 43.97981 | 19.17539 | 44.61923 | 14.81112
39.02 | 88.4173 | 7.073386 | 44.01302 | 44.40428 | 42.38933 | 14.07091
39.04 | 138.9415 | 11.11532 | 44.04723 | 94.89427 | 40.21623 | 13.34956
39.06 | 101.0484 | 8.08387 | 44.08246 | 56.96594 | 38.50457 | 12.78139
39.08 | 126.3105 | 10.10484 | 44.11871 | 82.19179 | 42.47772 | 14.10026
39.1 | 88.4173 | 7.073386 | 44.15599 | 44.26131 | 48.16342 | 15.9876
39.12 | 75.7863 | 6.062902 | 44.19433 | 31.59197 | 54.57481 | 18.11582
39.14 | 50.5242 | 4.041935 | 44.23374 | 6.290457 | 56.09621 | 18.62084
39.16 | 126.3105 | 10.10484 | 44.27424 | 82.03626 | 60.30048 | 20.01643
39.18 | 75.7863 | 6.062902 | 44.31583 | 31.47047 | 55.53102 | 18.43323
39.2 | 75.7863 | 6.062902 | 44.35855 | 31.42775 | 53.68387 | 17.82008
39.22 | 88.4173 | 7.073386 | 44.40241 | 44.01489 | 51.69106 | 17.15858
39.24 | 101.0484 | 8.08387 | 44.44742 | 56.60098 | 51.86076 | 17.21491
39.26 | 176.8347 | 14.14677 | 44.49361 | 132.3411 | 53.02439 | 17.60117
39.28 | 126.3105 | 10.10484 | 44.54101 | 81.76949 | 51.77541 | 17.18658
39.3 | 101.0484 | 8.08387 | 44.58963 | 56.45877 | 52.1975 | 17.32669
39.32 | 63.1552 | 5.052419 | 44.6395 | 18.5157 | 54.52187 | 18.09825
39.34 | 88.4173 | 7.073386 | 44.69065 | 43.72665 | 51.63812 | 17.141
39.36 | 37.8931 | 3.031451 | 44.7431 | -6.849999 | 50.9539 | 16.91388
39.38 | 113.6794 | 9.094354 | 44.79689 | 68.88251 | 57.01537 | 18.92595
39.4 | 126.3105 | 10.10484 | 44.85203 | 81.45847 | 54.32585 | 18.03318
39.42 | 88.4173 | 7.073386 | 44.90855 | 43.50875 | 49.16571 | 16.3203
39.44 | 63.1552 | 5.052419 | 44.96647 | 18.18873 | 51.49444 | 17.09331
39.46 | 101.0484 | 8.08387 | 45.02582 | 56.02258 | 48.5158 | 16.10456
39.48 | 113.6794 | 9.094354 | 45.08662 | 68.59278 | 55.23506 | 18.33499
39.5 | 138.9415 | 11.11532 | 45.14891 | 93.79259 | 62.55156 | 20.76366
39.52 | 88.4173 | 7.073386 | 45.2127 | 43.2046 | 66.7408 | 22.15426
39.54 | 151.5726 | 12.1258 | 45.27803 | 106.2946 | 63.17808 | 20.97163
39.56 | 88.4173 | 7.073386 | 45.34493 | 43.07237 | 62.85517 | 20.86444
39.58 | 50.5242 | 4.041935 | 45.41344 | 5.110764 | 55.09406 | 18.28818
39.6 | 113.6794 | 9.094354 | 45.48358 | 68.19582 | 49.59408 | 16.4625
39.62 | 151.5726 | 12.1258 | 45.55539 | 106.0172 | 46.67728 | 15.49428
39.64 | 50.5242 | 4.041935 | 45.62891 | 4.895292 | 44.37813 | 14.73109
39.66 | 126.3105 | 10.10484 | 45.70417 | 80.60633 | 41.98226 | 13.93579
39.68 | 88.4173 | 7.073386 | 45.78122 | 42.63608 | 40.59214 | 13.47435
39.7 | 37.8931 | 3.031451 | 45.86008 | -7.966981 | 36.26023 | 12.03639
39.72 | 37.8931 | 3.031451 | 45.94081 | -8.047707 | 32.77295 | 10.87881
39.74 | 88.4173 | 7.073386 | 46.02343 | 42.39387 | 28.05743 | 9.313516
39.76 | 50.5242 | 4.041935 | 46.10797 | 4.416234 | 24.95035 | 8.282138
39.78 | 75.7863 | 6.062902 | 46.19445 | 29.59185 | 20.04514 | 6.653878
39.8 | 113.6794 | 9.094354 | 46.2829 | 67.3965 | 14.07675 | 4.672703
39.82 | 113.6794 | 9.094354 | 46.37334 | 67.30606 | 14.96899 | 4.968877
39.84 | 75.7863 | 6.062902 | 46.46581 | 29.32049 | 18.33669 | 6.086769
39.86 | 25.2621 | 2.020967 | 46.56032 | -21.29822 | 18.6055 | 6.175998
39.88 | 12.631 | 1.010484 | 46.65692 | -34.02592 | 21.93609 | 7.28157
39.9 | 50.5242 | 4.041935 | 46.75561 | 3.768594 | 24.52552 | 8.141118
39.92 | 75.7863 | 6.062902 | 46.85635 | 28.92995 | 27.02619 | 8.971202
39.94 | 50.5242 | 4.041935 | 46.95914 | 3.56506 | 30.75532 | 10.20907
39.96 | 113.6794 | 9.094354 | 47.06394 | 66.61546 | 35.3578 | 11.73684
39.98 | 113.6794 | 9.094354 | 47.17073 | 66.50867 | 35.45752 | 11.76994
40 | 101.0484 | 8.08387 | 47.27949 | 53.76891 | 37.52486 | 12.45618
40.02 | 75.7863 | 6.062902 | 47.39019 | 28.39611 | 44.14881 | 14.65496
40.04 | 113.6794 | 9.094354 | 47.50282 | 66.17658 | 56.34929 | 18.70485
40.06 | 75.7863 | 6.062902 | 47.61735 | 28.16895 | 64.15859 | 21.29711
40.08 | 126.3105 | 10.10484 | 47.73376 | 78.57674 | 59.65289 | 19.80146
40.1 | 138.9415 | 11.11532 | 47.85205 | 91.08945 | 54.71588 | 18.16265
40.12 | 101.0484 | 8.08387 | 47.97219 | 53.07621 | 46.66778 | 15.49112
40.14 | 63.1552 | 5.052419 | 48.09416 | 15.06104 | 46.33106 | 15.37935
40.16 | 88.4173 | 7.073386 | 48.21796 | 40.19934 | 42.38777 | 14.0704
40.18 | 113.6794 | 9.094354 | 48.34357 | 65.33583 | 40.76324 | 13.53114
40.2 | 113.6794 | 9.094354 | 48.47097 | 65.20843 | 41.22211 | 13.68346
40.22 | 101.0484 | 8.08387 | 48.60017 | 52.44823 | 45.32524 | 15.04548
40.24 | 25.2621 | 2.020967 | 48.73113 | -23.46903 | 46.23479 | 15.3474
40.26 | 25.2621 | 2.020967 | 48.86387 | -23.60177 | 51.20981 | 16.99883
40.28 | 126.3105 | 10.10484 | 48.99834 | 77.31216 | 49.69212 | 16.49504
40.3 | 101.0484 | 8.08387 | 49.1345 | 51.9139 | 51.29852 | 17.02828
40.32 | 176.8347 | 14.14677 | 49.27228 | 127.5624 | 60.73628 | 20.16109
40.34 | 101.0484 | 8.08387 | 49.41163 | 51.63677 | 67.91382 | 22.54364
40.36 | 113.6794 | 9.094354 | 49.55251 | 64.12689 | 68.35519 | 22.69015
40.38 | 151.5726 | 12.1258 | 49.69487 | 101.8777 | 73.24215 | 24.31235
40.4 | 151.5726 | 12.1258 | 49.83866 | 101.7339 | 75.04319 | 24.91019
40.42 | 101.0484 | 8.08387 | 49.98383 | 51.06457 | 77.65216 | 25.77623
40.44 | 113.6794 | 9.094354 | 50.13034 | 63.54906 | 74.6359 | 24.77499
40.46 | 88.4173 | 7.073386 | 50.27814 | 38.13916 | 68.61231 | 22.7755
40.48 | 138.9415 | 11.11532 | 50.42721 | 88.51429 | 61.48086 | 20.40825
40.5 | 164.2036 | 13.13629 | 50.57749 | 113.6261 | 59.8317 | 19.86082
40.52 | 88.4173 | 7.073386 | 50.72895 | 37.68835 | 56.52557 | 18.76337
40.54 | 75.7863 | 6.062902 | 50.88154 | 24.90476 | 57.30203 | 19.02111
40.56 | 113.6794 | 9.094354 | 51.03525 | 62.64415 | 55.69073 | 18.48625
40.58 | 50.5242 | 4.041935 | 51.19002 | -0.6658238 | 54.43761 | 18.07028
40.6 | 101.0484 | 8.08387 | 51.34584 | 49.70256 | 55.98713 | 18.58463
40.62 | 88.4173 | 7.073386 | 51.50265 | 36.91465 | 53.17528 | 17.65126
40.64 | 164.2036 | 13.13629 | 51.66043 | 112.5432 | 50.48221 | 16.75731
40.66 | 126.3105 | 10.10484 | 51.81915 | 74.49135 | 47.08212 | 15.62866
40.68 | 101.0484 | 8.08387 | 51.97877 | 49.06963 | 42.97503 | 14.26534
40.7 | 101.0484 | 8.08387 | 52.13927 | 48.90913 | 41.53862 | 13.78853
40.72 | 88.4173 | 7.073386 | 52.30062 | 36.11668 | 48.07887 | 15.95953
40.74 | 113.6794 | 9.094354 | 52.46279 | 61.21661 | 46.85963 | 15.55481
40.76 | 75.7863 | 6.062902 | 52.62576 | 23.16054 | 45.7676 | 15.19231
40.78 | 63.1552 | 5.052419 | 52.78949 | 10.36571 | 44.53028 | 14.78159
40.8 | 50.5242 | 4.041935 | 52.95397 | -2.429774 | 42.28058 | 14.03482
40.82 | 126.3105 | 10.10484 | 53.11918 | 73.19132 | 37.87889 | 12.5737
40.84 | 88.4173 | 7.073386 | 53.28507 | 35.13223 | 33.01816 | 10.96021
40.86 | 113.6794 | 9.094354 | 53.45163 | 60.22777 | 34.4537 | 11.43673
40.88 | 101.0484 | 8.08387 | 53.61884 | 47.42956 | 38.61797 | 12.81903
40.9 | 126.3105 | 10.10484 | 53.78667 | 72.52383 | 38.1322 | 12.65778
40.92 | 63.1552 | 5.052419 | 53.9551 | 9.200104 | 41.00282 | 13.61067
40.94 | 101.0484 | 8.08387 | 54.1241 | 46.9243 | 44.83082 | 14.88136
40.96 | 75.7863 | 6.062902 | 54.29366 | 21.49264 | 47.1883 | 15.66391
40.98 | 113.6794 | 9.094354 | 54.46375 | 59.21565 | 44.62742 | 14.81384
41 | 50.5242 | 4.041935 | 54.63437 | -4.110166 | 44.20493 | 14.67359
41.02 | 113.6794 | 9.094354 | 54.80548 | 58.87392 | 38.76916 | 12.86922
41.04 | 113.6794 | 9.094354 | 54.97706 | 58.70234 | 36.95831 | 12.26812
41.06 | 126.3105 | 10.10484 | 55.1491 | 71.1614 | 37.98372 | 12.6085
41.08 | 75.7863 | 6.062902 | 55.32158 | 20.46472 | 39.13257 | 12.98985
41.1 | 126.3105 | 10.10484 | 55.49447 | 70.81603 | 40.83843 | 13.5561
41.12 | 88.4173 | 7.073386 | 55.66776 | 32.74954 | 43.53489 | 14.45118
41.14 | 50.5242 | 4.041935 | 55.84144 | -5.317237 | 44.50912 | 14.77457
41.16 | 88.4173 | 7.073386 | 56.01547 | 32.40183 | 43.67855 | 14.49886
41.18 | 126.3105 | 10.10484 | 56.18986 | 70.12064 | 42.88481 | 14.23539
41.2 | 75.7863 | 6.062902 | 56.36456 | 19.42174 | 45.6129 | 15.14096
41.22 | 113.6794 | 9.094354 | 56.53957 | 57.13983 | 48.2003 | 15.99983
41.24 | 151.5726 | 12.1258 | 56.71487 | 94.85773 | 48.05391 | 15.95124
41.26 | 88.4173 | 7.073386 | 56.89043 | 31.52687 | 48.79089 | 16.19588
41.28 | 113.6794 | 9.094354 | 57.06624 | 56.61316 | 54.64362 | 18.13866
41.3 | 101.0484 | 8.08387 | 57.24229 | 43.80611 | 59.0468 | 19.60027
41.32 | 126.3105 | 10.10484 | 57.41857 | 68.89193 | 67.33527 | 22.35159
41.34 | 88.4173 | 7.073386 | 57.59505 | 30.82225 | 68.36863 | 22.69461
41.36 | 151.5726 | 12.1258 | 57.77173 | 93.80087 | 67.44044 | 22.3865
41.38 | 138.9415 | 11.11532 | 57.94859 | 80.99291 | 67.29248 | 22.33739
41.4 | 138.9415 | 11.11532 | 58.12564 | 80.81586 | 66.05012 | 21.92499
41.42 | 63.1552 | 5.052419 | 58.30285 | 4.85235 | 59.12588 | 19.62653
41.44 | 151.5726 | 12.1258 | 58.48023 | 93.09237 | 56.99542 | 18.91933
41.46 | 164.2036 | 13.13629 | 58.65776 | 105.5458 | 56.2109 | 18.65891
41.48 | 126.3105 | 10.10484 | 58.83545 | 67.47505 | 51.35902 | 17.04836
41.5 | 88.4173 | 7.073386 | 59.01328 | 29.40402 | 48.1669 | 15.98875
41.52 | 63.1552 | 5.052419 | 59.19127 | 3.963929 | 47.61316 | 15.80494
41.54 | 113.6794 | 9.094354 | 59.36941 | 54.30999 | 46.44402 | 15.41685
41.56 | 75.7863 | 6.062902 | 59.5477 | 16.2386 | 43.99883 | 14.60518
41.58 | 63.1552 | 5.052419 | 59.72614 | 3.42906 | 37.42847 | 12.42418
41.6 | 101.0484 | 8.08387 | 59.90473 | 41.14367 | 30.99009 | 10.287
41.62 | 126.3105 | 10.10484 | 60.08348 | 66.22702 | 29.03992 | 9.639649
41.64 | 88.4173 | 7.073386 | 60.26239 | 28.15491 | 21.79602 | 7.235076
41.66 | 113.6794 | 9.094354 | 60.44145 | 53.23795 | 25.18863 | 8.361233
41.68 | 113.6794 | 9.094354 | 60.62068 | 53.05872 | 31.76875 | 10.54547
41.7 | 113.6794 | 9.094354 | 60.80008 | 52.87932 | 35.85469 | 11.90178
41.72 | 50.5242 | 4.041935 | 60.97966 | -10.45546 | 37.40929 | 12.41782
41.74 | 63.1552 | 5.052419 | 61.15942 | 1.995778 | 34.85936 | 11.57138
41.76 | 12.631 | 1.010484 | 61.33936 | -48.70836 | 36.28977 | 12.0462
41.78 | 126.3105 | 10.10484 | 61.51948 | 64.79102 | 31.22079 | 10.36358
41.8 | 151.5726 | 12.1258 | 61.69973 | 89.87287 | 30.62768 | 10.1667
41.82 | 126.3105 | 10.10484 | 61.88005 | 64.43045 | 35.55518 | 11.80235
41.84 | 138.9415 | 11.11532 | 62.06041 | 76.88109 | 36.74576 | 12.19756
41.86 | 88.4173 | 7.073386 | 62.24075 | 26.17655 | 41.4585 | 13.76193
41.88 | 75.7863 | 6.062902 | 62.42103 | 13.36527 | 45.13487 | 14.98228
41.9 | 88.4173 | 7.073386 | 62.60121 | 25.81609 | 51.85865 | 17.2142
41.92 | 88.4173 | 7.073386 | 62.78123 | 25.63607 | 56.17526 | 18.64708
41.94 | 113.6794 | 9.094354 | 62.96107 | 50.71833 | 54.35203 | 18.04187
41.96 | 113.6794 | 9.094354 | 63.14067 | 50.53873 | 50.88976 | 16.89259
41.98 | 189.4657 | 15.15726 | 63.32 | 126.1457 | 47.76636 | 15.85579
42 | 126.3105 | 10.10484 | 63.49901 | 62.81149 | 53.71913 | 17.83178
42.02 | 75.7863 | 6.062902 | 63.67766 | 12.10864 | 59.61445 | 19.7887
42.04 | 164.2036 | 13.13629 | 63.85593 | 100.3477 | 63.85437 | 21.19612
42.06 | 88.4173 | 7.073386 | 64.03376 | 24.38354 | 69.46973 | 23.06011
42.08 | 126.3105 | 10.10484 | 64.21113 | 62.09937 | 66.4226 | 22.04863
42.1 | 88.4173 | 7.073386 | 64.388 | 24.0293 | 61.66238 | 20.4685
42.12 | 126.3105 | 10.10484 | 64.56435 | 61.74615 | 55.89516 | 18.55411
42.14 | 151.5726 | 12.1258 | 64.74012 | 86.83248 | 45.63187 | 15.14726
42.16 | 189.4657 | 15.15726 | 64.91531 | 124.5504 | 34.0561 | 11.30474
42.18 | 113.6794 | 9.094354 | 65.08987 | 48.58953 | 31.56092 | 10.47648
42.2 | 63.1552 | 5.052419 | 65.26378 | -2.108576 | 34.85132 | 11.56871
42.22 | 75.7863 | 6.062902 | 65.43701 | 10.34929 | 28.00948 | 9.297601
42.24 | 63.1552 | 5.052419 | 65.60953 | -2.454332 | 24.29413 | 8.064308
42.26 | 37.8931 | 3.031451 | 65.78132 | -27.88822 | 29.66363 | 9.846687
42.28 | 88.4173 | 7.073386 | 65.95235 | 22.46495 | 23.55904 | 7.8203
42.3 | 75.7863 | 6.062902 | 66.12256 | 9.663744 | 26.70045 | 8.863074
42.32 | 75.7863 | 6.062902 | 66.29188 | 9.494417 | 26.08935 | 8.660222
42.34 | 126.3105 | 10.10484 | 66.46027 | 59.85023 | 31.85045 | 10.57259
42.36 | 189.4657 | 15.15726 | 66.62767 | 122.838 | 35.16396 | 11.67249
42.38 | 75.7863 | 6.062902 | 66.79402 | 8.99228 | 45.97702 | 15.26183
42.4 | 75.7863 | 6.062902 | 66.95927 | 8.827033 | 52.99237 | 17.59054
42.42 | 189.4657 | 15.15726 | 67.12336 | 122.3423 | 49.26482 | 16.3532
42.44 | 113.6794 | 9.094354 | 67.28624 | 46.39316 | 46.13308 | 15.31363
42.46 | 75.7863 | 6.062902 | 67.44787 | 8.338429 | 50.71995 | 16.83622
42.48 | 176.8347 | 14.14677 | 67.60819 | 109.2265 | 50.05584 | 16.61577
42.5 | 101.0484 | 8.08387 | 67.76715 | 33.28125 | 49.3229 | 16.37248
42.52 | 113.6794 | 9.094354 | 67.92471 | 45.75469 | 47.85637 | 15.88567
42.54 | 50.5242 | 4.041935 | 68.08082 | -17.55662 | 40.24301 | 13.35846
42.56 | 113.6794 | 9.094354 | 68.23543 | 45.44397 | 31.32222 | 10.39725
42.58 | 75.7863 | 6.062902 | 68.38848 | 7.39782 | 37.03667 | 12.29413
42.6 | 63.1552 | 5.052419 | 68.53991 | -5.384711 | 30.26622 | 10.04671
42.62 | 164.2036 | 13.13629 | 68.68966 | 95.51394 | 20.82175 | 6.911671
42.64 | 189.4657 | 15.15726 | 68.83766 | 120.628 | 23.54348 | 7.815134
42.66 | 63.1552 | 5.052419 | 68.98384 | -5.828644 | 22.45994 | 7.455459
42.68 | 63.1552 | 5.052419 | 69.12815 | -5.972951 | 20.85801 | 6.923706
42.7 | 75.7863 | 6.062902 | 69.27051 | 6.515787 | 24.03957 | 7.97981
42.72 | 37.8931 | 3.031451 | 69.41086 | -31.51776 | 25.21641 | 8.370455
42.74 | 88.4173 | 7.073386 | 69.5491 | 18.8682 | 30.92917 | 10.26677
42.76 | 164.2036 | 13.13629 | 69.68515 | 94.51845 | 30.95832 | 10.27645
42.78 | 50.5242 | 4.041935 | 69.8189 | -19.2947 | 34.9868 | 11.61368
42.8 | 113.6794 | 9.094354 | 69.95024 | 43.72916 | 43.70427 | 14.5074
42.82 | 151.5726 | 12.1258 | 70.07905 | 81.49355 | 48.18364 | 15.99431
42.84 | 126.3105 | 10.10484 | 70.20521 | 56.10529 | 57.81057 | 19.18991
42.86 | 138.9415 | 11.11532 | 70.32861 | 68.61289 | 71.57765 | 23.75983
42.88 | 113.6794 | 9.094354 | 70.44912 | 43.23028 | 71.19291 | 23.63211
42.9 | 176.8347 | 14.14677 | 70.56663 | 106.2681 | 76.49285 | 25.3914
42.92 | 176.8347 | 14.14677 | 70.68102 | 106.1537 | 79.33082 | 26.33345
42.94 | 151.5726 | 12.1258 | 70.79217 | 80.78043 | 75.76357 | 25.14932
42.96 | 176.8347 | 14.14677 | 70.89999 | 105.9347 | 83.3855 | 27.67938
42.98 | 202.0967 | 16.16774 | 71.00435 | 131.0924 | 89.04129 | 29.55679
43 | 101.0484 | 8.08387 | 71.10515 | 29.94325 | 88.56061 | 29.39723
43.02 | 113.6794 | 9.094354 | 71.20228 | 42.47712 | 89.80957 | 29.81182
43.04 | 138.9415 | 11.11532 | 71.29565 | 67.64585 | 98.82096 | 32.8031
43.06 | 138.9415 | 11.11532 | 71.38513 | 67.55637 | 104.3595 | 34.64159
43.08 | 239.9899 | 19.19919 | 71.47065 | 168.5193 | 100.4215 | 33.33439
43.1 | 164.2036 | 13.13629 | 71.55208 | 92.65152 | 97.16063 | 32.25196
43.12 | 202.0967 | 16.16774 | 71.62934 | 130.4674 | 101.7741 | 33.78337
43.14 | 252.6209 | 20.20967 | 71.70233 | 180.9186 | 107.8081 | 35.78633
43.16 | 126.3105 | 10.10484 | 71.77095 | 54.53955 | 118.339 | 39.282
43.18 | 227.3588 | 18.18871 | 71.83512 | 155.5237 | 126.7932 | 42.08835
43.2 | 202.0967 | 16.16774 | 71.89475 | 130.202 | 145.323 | 48.23921
43.22 | 227.3588 | 18.18871 | 71.94975 | 155.4091 | 146.1186 | 48.50331
43.24 | 151.5726 | 12.1258 | 72.00004 | 79.57256 | 146.9685 | 48.78542
43.26 | 151.5726 | 12.1258 | 72.04554 | 79.52706 | 162.0687 | 53.79786
43.28 | 303.1451 | 24.25161 | 72.08617 | 231.0589 | 168.3416 | 55.88009
43.3 | 303.1451 | 24.25161 | 72.12185 | 231.0232 | 182.8818 | 60.70664
43.32 | 290.5141 | 23.24113 | 72.15252 | 218.3616 | 199.8054 | 66.32434
43.34 | 315.7762 | 25.26209 | 72.17811 | 243.5981 | 213.9758 | 71.02814
43.36 | 252.6209 | 20.20967 | 72.19855 | 180.4223 | 241.0301 | 80.00869
43.38 | 328.4072 | 26.27258 | 72.21379 | 256.1934 | 253.1092 | 84.01826
43.4 | 239.9899 | 19.19919 | 72.22376 | 167.7661 | 262.0884 | 86.99885
43.42 | 404.1935 | 32.33548 | 72.22843 | 331.9651 | 277.7538 | 92.19891
43.44 | 454.7177 | 36.37741 | 72.22774 | 382.49 | 293.3998 | 97.39252
43.46 | 290.5141 | 23.24113 | 72.22166 | 218.2924 | 297.5433 | 98.76793
43.48 | 404.1935 | 32.33548 | 72.21016 | 331.9833 | 298.5541 | 99.10345
43.5 | 429.4556 | 34.35645 | 72.1932 | 357.2624 | 301.255 | 100
43.52 | 341.0383 | 27.28306 | 72.17078 | 268.8675 | 296.0829 | 98.28317
43.54 | 416.8245 | 33.34596 | 72.14286 | 344.6816 | 293.5095 | 97.42893
43.56 | 290.5141 | 23.24113 | 72.10945 | 218.4046 | 287.5185 | 95.44024
43.58 | 328.4072 | 26.27258 | 72.07055 | 256.3367 | 278.1718 | 92.33767
43.6 | 454.7177 | 36.37741 | 72.02615 | 382.6915 | 279.104 | 92.6471
43.62 | 328.4072 | 26.27258 | 71.97627 | 256.4309 | 278.5964 | 92.47861
43.64 | 303.1451 | 24.25161 | 71.92092 | 231.2242 | 278.7013 | 92.51343
43.66 | 315.7762 | 25.26209 | 71.86013 | 243.9161 | 287.0741 | 95.29272
43.68 | 252.6209 | 20.20967 | 71.79391 | 180.827 | 275.5167 | 91.45633
43.7 | 303.1451 | 24.25161 | 71.7223 | 231.4228 | 267.9577 | 88.94715
43.72 | 404.1935 | 32.33548 | 71.64534 | 332.5482 | 265.2145 | 88.03654
43.74 | 353.6693 | 28.29354 | 71.56306 | 282.1062 | 259.4168 | 86.11205
43.76 | 429.4556 | 34.35645 | 71.47551 | 357.9801 | 252.6376 | 83.86173
43.78 | 416.8245 | 33.34596 | 71.38273 | 345.4418 | 234.2318 | 77.75202
43.8 | 328.4072 | 26.27258 | 71.2848 | 257.1224 | 219.9892 | 73.02427
43.82 | 176.8347 | 14.14677 | 71.18176 | 105.6529 | 208.7701 | 69.30015
43.84 | 252.6209 | 20.20967 | 71.0737 | 181.5472 | 195.7351 | 64.97324
43.86 | 164.2036 | 13.13629 | 70.96069 | 93.24291 | 185.6326 | 61.61977
43.88 | 227.3588 | 18.18871 | 70.84279 | 156.516 | 176.749 | 58.67089
43.9 | 252.6209 | 20.20967 | 70.7201 | 181.9008 | 155.6437 | 51.66512
43.92 | 214.7278 | 17.17822 | 70.59269 | 144.1351 | 141.6453 | 47.01843
43.94 | 138.9415 | 11.11532 | 70.46064 | 68.48086 | 132.6685 | 44.03861
43.96 | 202.0967 | 16.16774 | 70.32405 | 131.7727 | 122.0033 | 40.49834
43.98 | 227.3588 | 18.18871 | 70.18299 | 157.1758 | 116.7929 | 38.7688
44 | 176.8347 | 14.14677 | 70.03757 | 106.7971 | 124.7259 | 41.40212
44.02 | 290.5141 | 23.24113 | 69.88788 | 220.6262 | 128.1624 | 42.54284
44.04 | 239.9899 | 19.19919 | 69.73402 | 170.2559 | 122.9484 | 40.81207
44.06 | 164.2036 | 13.13629 | 69.57608 | 94.62752 | 125.3732 | 41.61699
44.08 | 126.3105 | 10.10484 | 69.41417 | 56.89633 | 121.5877 | 40.36039
44.1 | 202.0967 | 16.16774 | 69.2484 | 132.8483 | 121.5305 | 40.3414
44.12 | 126.3105 | 10.10484 | 69.07887 | 57.23163 | 123.5375 | 41.00761
44.14 | 164.2036 | 13.13629 | 68.90571 | 95.29789 | 114.0567 | 37.86052
44.16 | 176.8347 | 14.14677 | 68.72901 | 108.1057 | 104.084 | 34.55013
44.18 | 252.6209 | 20.20967 | 68.54889 | 184.072 | 93.97426 | 31.19426
44.2 | 151.5726 | 12.1258 | 68.36546 | 83.20714 | 92.10136 | 30.57256
44.22 | 189.4657 | 15.15726 | 68.17885 | 121.2868 | 82.18807 | 27.2819
44.24 | 176.8347 | 14.14677 | 67.98918 | 108.8455 | 82.03914 | 27.23246
44.26 | 138.9415 | 11.11532 | 67.79657 | 71.14493 | 82.69007 | 27.44853
44.28 | 113.6794 | 9.094354 | 67.60115 | 46.07825 | 74.77172 | 24.82008
44.3 | 88.4173 | 7.073386 | 67.40303 | 21.01427 | 66.918 | 22.21308
44.32 | 63.1552 | 5.052419 | 67.20236 | -4.047163 | 64.66595 | 21.46552
44.34 | 189.4657 | 15.15726 | 66.99926 | 122.4664 | 62.83752 | 20.85858
44.36 | 113.6794 | 9.094354 | 66.79385 | 46.88555 | 59.5951 | 19.78228
44.38 | 164.2036 | 13.13629 | 66.58626 | 97.61734 | 53.39427 | 17.72395
44.4 | 75.7863 | 6.062902 | 66.37662 | 9.409679 | 53.40983 | 17.72911
44.42 | 126.3105 | 10.10484 | 66.16506 | 60.14544 | 49.37663 | 16.39031
44.44 | 126.3105 | 10.10484 | 65.9517 | 60.3588 | 47.66577 | 15.8224
44.46 | 101.0484 | 8.08387 | 65.73668 | 35.31172 | 43.00009 | 14.27365
44.48 | 164.2036 | 13.13629 | 65.52014 | 98.68346 | 37.78261 | 12.54174
44.5 | 126.3105 | 10.10484 | 65.30219 | 61.00831 | 36.48095 | 12.10966
44.52 | 126.3105 | 10.10484 | 65.08299 | 61.22751 | 29.78789 | 9.887935
44.54 | 25.2621 | 2.020967 | 64.86266 | -39.60056 | 24.05395 | 7.984581
44.56 | 37.8931 | 3.031451 | 64.64134 | -26.74824 | 30.27078 | 10.04823
44.58 | 75.7863 | 6.062902 | 64.41914 | 11.36716 | 24.82784 | 8.241472
44.6 | 88.4173 | 7.073386 | 64.19612 | 24.22118 | 29.79119 | 9.889028
44.62 | 63.1552 | 5.052419 | 63.97235 | -0.8171496 | 27.85135 | 9.24511
44.64 | 75.7863 | 6.062902 | 63.74791 | 12.03839 | 22.90203 | 7.602208
44.66 | 138.9415 | 11.11532 | 63.52288 | 75.41862 | 24.6425 | 8.179947
44.68 | 151.5726 | 12.1258 | 63.29732 | 88.27528 | 26.58992 | 8.826385
44.7 | 88.4173 | 7.073386 | 63.0713 | 25.346 | 30.1275 | 10.00066
44.72 | 138.9415 | 11.11532 | 62.84491 | 76.09659 | 35.49878 | 11.78363
44.74 | 88.4173 | 7.073386 | 62.61822 | 25.79908 | 43.99612 | 14.60428
44.76 | 37.8931 | 3.031451 | 62.39131 | -24.49821 | 42.22864 | 14.01758
44.78 | 138.9415 | 11.11532 | 62.16426 | 76.77724 | 40.07319 | 13.30208
44.8 | 63.1552 | 5.052419 | 61.93711 | 1.218086 | 39.95351 | 13.26236
44.82 | 63.1552 | 5.052419 | 61.70994 | 1.445263 | 41.43185 | 13.75308
44.84 | 164.2036 | 13.13629 | 61.48278 | 102.7208 | 40.30055 | 13.37755
44.86 | 101.0484 | 8.08387 | 61.25571 | 39.79269 | 36.12186 | 11.99046
44.88 | 75.7863 | 6.062902 | 61.02877 | 14.75753 | 45.21822 | 15.00995
44.9 | 138.9415 | 11.11532 | 60.80202 | 78.13948 | 47.07186 | 15.62526
44.92 | 113.6794 | 9.094354 | 60.57553 | 53.10387 | 47.33964 | 15.71415
44.94 | 88.4173 | 7.073386 | 60.34936 | 28.06794 | 55.58874 | 18.45239
44.96 | 126.3105 | 10.10484 | 60.12356 | 66.18694 | 59.2954 | 19.6828
44.98 | 126.3105 | 10.10484 | 59.8982 | 66.4123 | 55.66413 | 18.47741
45 | 126.3105 | 10.10484 | 59.67335 | 66.63715 | 61.09581 | 20.28043
45.02 | 113.6794 | 9.094354 | 59.44906 | 54.23034 | 63.69021 | 21.14163
45.04 | 113.6794 | 9.094354 | 59.22541 | 54.45399 | 58.84738 | 19.53408
45.06 | 164.2036 | 13.13629 | 59.00246 | 105.2011 | 66.46974 | 22.06428
45.08 | 37.8931 | 3.031451 | 58.78027 | -20.88717 | 66.54327 | 22.08869
45.1 | 164.2036 | 13.13629 | 58.55893 | 105.6447 | 66.52101 | 22.0813
45.12 | 151.5726 | 12.1258 | 58.33848 | 93.23412 | 71.82033 | 23.84038
45.14 | 101.0484 | 8.08387 | 58.11897 | 42.92943 | 71.07364 | 23.59252
45.16 | 113.6794 | 9.094354 | 57.90046 | 55.77894 | 58.17388 | 19.31051
45.18 | 151.5726 | 12.1258 | 57.68299 | 93.88961 | 53.72955 | 17.83524
45.2 | 126.3105 | 10.10484 | 57.46664 | 68.84386 | 51.37757 | 17.05451
45.22 | 75.7863 | 6.062902 | 57.25145 | 18.53485 | 49.66854 | 16.48721
45.24 | 151.5726 | 12.1258 | 57.03749 | 94.53511 | 45.78222 | 15.19717
45.26 | 75.7863 | 6.062902 | 56.82481 | 18.96149 | 43.76509 | 14.52759
45.28 | 113.6794 | 9.094354 | 56.61348 | 57.06592 | 41.43279 | 13.7534
45.3 | 63.1552 | 5.052419 | 56.40355 | 6.75165 | 27.60356 | 9.162857
45.32 | 12.631 | 1.010484 | 56.19509 | -43.56409 | 29.11678 | 9.665162
45.34 | 37.8931 | 3.031451 | 55.98817 | -18.09507 | 29.76966 | 9.881882
45.36 | 176.8347 | 14.14677 | 55.78281 | 121.0519 | 25.2885 | 8.394384
45.38 | 113.6794 | 9.094354 | 55.579 | 58.1004 | 28.22586 | 9.369426
45.4 | 88.4173 | 7.073386 | 55.37675 | 33.04055 | 34.5393 | 11.46514
45.42 | 75.7863 | 6.062902 | 55.17608 | 20.61022 | 40.03772 | 13.29031
45.44 | 88.4173 | 7.073386 | 54.97697 | 33.44033 | 43.81683 | 14.54477
45.46 | 50.5242 | 4.041935 | 54.77946 | -4.255257 | 50.7903 | 16.85957
45.48 | 113.6794 | 9.094354 | 54.58353 | 59.09587 | 52.41081 | 17.39749
45.5 | 164.2036 | 13.13629 | 54.3892 | 109.8144 | 57.03985 | 18.93408
45.52 | 88.4173 | 7.073386 | 54.19647 | 34.22083 | 57.02613 | 18.92953
45.54 | 113.6794 | 9.094354 | 54.00535 | 59.67405 | 50.63541 | 16.80816
45.56 | 164.2036 | 13.13629 | 53.81584 | 110.3878 | 39.98178 | 13.27174
45.58 | 88.4173 | 7.073386 | 53.62796 | 34.78934 | 42.61824 | 14.1469
45.6 | 88.4173 | 7.073386 | 53.44171 | 34.97559 | 38.46062 | 12.7668
45.62 | 88.4173 | 7.073386 | 53.25711 | 35.16019 | 35.08176 | 11.64521
45.64 | 50.5242 | 4.041935 | 53.07418 | -2.549977 | 31.49065 | 10.45316
45.66 | 75.7863 | 6.062902 | 52.89292 | 22.89338 | 32.89827 | 10.92041
45.68 | 75.7863 | 6.062902 | 52.71334 | 23.07296 | 29.56395 | 9.813599
45.7 | 63.1552 | 5.052419 | 52.53546 | 10.61974 | 28.55677 | 9.47927
45.72 | 63.1552 | 5.052419 | 52.35929 | 10.79591 | 33.58056 | 11.14689
45.74 | 63.1552 | 5.052419 | 52.18484 | 10.97036 | 33.06545 | 10.9759
45.76 | 113.6794 | 9.094354 | 52.01213 | 61.66727 | 30.12067 | 9.998398
45.78 | 75.7863 | 6.062902 | 51.84116 | 23.94514 | 32.88475 | 10.91592
45.8 | 138.9415 | 11.11532 | 51.67195 | 87.26955 | 37.19549 | 12.34685
45.82 | 126.3105 | 10.10484 | 51.50452 | 74.80598 | 37.75106 | 12.53127
45.84 | 126.3105 | 10.10484 | 51.33887 | 74.97163 | 42.59915 | 14.14057
45.86 | 63.1552 | 5.052419 | 51.17503 | 11.98017 | 39.25735 | 13.03127
45.88 | 63.1552 | 5.052419 | 51.01302 | 12.14218 | 35.53796 | 11.79664
45.9 | 75.7863 | 6.062902 | 50.85286 | 24.93344 | 31.82912 | 10.56551
45.92 | 50.5242 | 4.041935 | 50.69456 | -0.1703589 | 33.92398 | 11.26089
45.94 | 50.5242 | 4.041935 | 50.53815 | -0.01394514 | 32.39157 | 10.75221
45.96 | 113.6794 | 9.094354 | 50.38364 | 63.29576 | 34.01604 | 11.29145
45.98 | 126.3105 | 10.10484 | 50.23105 | 76.07945 | 34.16861 | 11.34209
46 | 50.5242 | 4.041935 | 50.08042 | 0.4437845 | 31.59813 | 10.48883
46.02 | 101.0484 | 8.08387 | 49.93175 | 51.11665 | 34.38944 | 11.41539
46.04 | 37.8931 | 3.031451 | 49.78507 | -11.89197 | 42.54253 | 14.12177
46.06 | 101.0484 | 8.08387 | 49.64041 | 51.40799 | 52.64256 | 17.47442
46.08 | 138.9415 | 11.11532 | 49.49777 | 89.44373 | 54.13544 | 17.96997
46.1 | 164.2036 | 13.13629 | 49.35718 | 114.8464 | 56.39843 | 18.72116
46.12 | 75.7863 | 6.062902 | 49.21863 | 26.56767 | 58.95666 | 19.57035
46.14 | 113.6794 | 9.094354 | 49.08216 | 64.59724 | 59.13857 | 19.63074
46.16 | 50.5242 | 4.041935 | 48.94779 | 1.576415 | 56.11829 | 18.62817
46.18 | 113.6794 | 9.094354 | 48.81551 | 64.86389 | 54.92923 | 18.23347
46.2 | 126.3105 | 10.10484 | 48.68537 | 77.62513 | 49.58413 | 16.45919
46.22 | 138.9415 | 11.11532 | 48.55737 | 90.38413 | 43.29957 | 14.37306
46.24 | 75.7863 | 6.062902 | 48.43154 | 27.35476 | 40.89421 | 13.57462
46.26 | 50.5242 | 4.041935 | 48.30791 | 2.21629 | 31.37627 | 10.41519
46.28 | 101.0484 | 8.08387 | 48.18649 | 52.86191 | 26.75328 | 8.880612
46.3 | 75.7863 | 6.062902 | 48.06732 | 27.71898 | 24.40321 | 8.100516
46.32 | 63.1552 | 5.052419 | 47.95041 | 15.20479 | 28.26109 | 9.381122
46.34 | 37.8931 | 3.031451 | 47.83579 | -9.942689 | 26.19964 | 8.696832
46.36 | 37.8931 | 3.031451 | 47.72349 | -9.83039 | 29.04955 | 9.642847
46.38 | 50.5242 | 4.041935 | 47.61353 | 2.910675 | 26.13288 | 8.674671
46.4 | 138.9415 | 11.11532 | 47.5059 | 91.4356 | 28.40006 | 9.427251
46.42 | 88.4173 | 7.073386 | 47.40063 | 41.01667 | 31.73849 | 10.53542
46.44 | 75.7863 | 6.062902 | 47.29771 | 28.48859 | 37.8452 | 12.56251
46.46 | 101.0484 | 8.08387 | 47.19716 | 53.85124 | 38.36281 | 12.73433
46.48 | 88.4173 | 7.073386 | 47.09898 | 41.31832 | 39.20837 | 13.01501
46.5 | 113.6794 | 9.094354 | 47.0032 | 66.6762 | 46.7325 | 15.51261
46.52 | 88.4173 | 7.073386 | 46.90981 | 41.50749 | 50.73206 | 16.84024
46.54 | 101.0484 | 8.08387 | 46.81883 | 54.22957 | 50.54226 | 16.77724
46.56 | 75.7863 | 6.062902 | 46.73028 | 29.05602 | 50.70926 | 16.83267
46.58 | 88.4173 | 7.073386 | 46.64418 | 41.77312 | 48.04535 | 15.9484
46.6 | 75.7863 | 6.062902 | 46.56053 | 29.22577 | 41.53064 | 13.78588
46.62 | 88.4173 | 7.073386 | 46.47935 | 41.93795 | 41.73156 | 13.85257
46.64 | 88.4173 | 7.073386 | 46.40067 | 42.01663 | 40.72428 | 13.51821
46.66 | 126.3105 | 10.10484 | 46.32449 | 79.98601 | 38.70285 | 12.84721
46.68 | 101.0484 | 8.08387 | 46.25084 | 54.79756 | 39.00773 | 12.94841
46.7 | 50.5242 | 4.041935 | 46.17974 | 4.344455 | 35.64337 | 11.83163
46.72 | 63.1552 | 5.052419 | 46.11122 | 17.04398 | 29.7618 | 9.879273
46.74 | 101.0484 | 8.08387 | 46.04528 | 55.00312 | 26.58635 | 8.8252
46.76 | 50.5242 | 4.041935 | 45.98196 | 4.542243 | 25.24989 | 8.381568
46.78 | 50.5242 | 4.041935 | 45.92127 | 4.602929 | 22.8083 | 7.571096
46.8 | 88.4173 | 7.073386 | 45.86324 | 42.55406 | 21.77208 | 7.227129
46.82 | 88.4173 | 7.073386 | 45.8079 | 42.6094 | 23.11983 | 7.674505
46.84 | 63.1552 | 5.052419 | 45.75527 | 17.39993 | 20.02603 | 6.647535
46.86 | 50.5242 | 4.041935 | 45.70536 | 4.818838 | 18.53987 | 6.154211
46.88 | 25.2621 | 2.020967 | 45.65822 | -20.39612 | 26.94025 | 8.942676
46.9 | 50.5242 | 4.041935 | 45.61385 | 4.910347 | 31.7703 | 10.54598
46.92 | 126.3105 | 10.10484 | 45.57228 | 80.73822 | 30.20979 | 10.02798
46.94 | 88.4173 | 7.073386 | 45.5335 | 42.8838 | 30.2238 | 10.03263
46.96 | 88.4173 | 7.073386 | 45.49752 | 42.91978 | 29.81385 | 9.89655
46.98 | 88.4173 | 7.073386 | 45.46434 | 42.95296 | 30.70175 | 10.19128
47 | 88.4173 | 7.073386 | 45.43399 | 42.98331 | 28.20506 | 9.362521
47.02 | 37.8931 | 3.031451 | 45.40646 | -7.513365 | 32.83656 | 10.89992
47.04 | 113.6794 | 9.094354 | 45.38178 | 68.29762 | 39.3316 | 13.05592
47.06 | 113.6794 | 9.094354 | 45.35993 | 68.31947 | 44.62634 | 14.81348
47.08 | 25.2621 | 2.020967 | 45.34093 | -20.07883 | 46.09054 | 15.29951
47.1 | 50.5242 | 4.041935 | 45.32478 | 5.199422 | 42.58455 | 14.13572
47.12 | 88.4173 | 7.073386 | 45.31147 | 43.10583 | 37.40343 | 12.41587
47.14 | 75.7863 | 6.062902 | 45.30098 | 30.48532 | 37.42221 | 12.42211
47.16 | 138.9415 | 11.11532 | 45.2933 | 93.6482 | 35.5016 | 11.78457
47.18 | 88.4173 | 7.073386 | 45.28842 | 43.12888 | 33.40475 | 11.08853
47.2 | 138.9415 | 11.11532 | 45.28634 | 93.65516 | 36.77622 | 12.20767
47.22 | 88.4173 | 7.073386 | 45.28703 | 43.13027 | 41.37126 | 13.73297
47.24 | 63.1552 | 5.052419 | 45.29049 | 17.86471 | 39.06373 | 12.967
47.26 | 37.8931 | 3.031451 | 45.29672 | -7.40362 | 38.84691 | 12.89503
47.28 | 50.5242 | 4.041935 | 45.30571 | 5.218493 | 45.2381 | 15.01655
47.3 | 63.1552 | 5.052419 | 45.31744 | 17.83776 | 41.51015 | 13.77908
47.32 | 88.4173 | 7.073386 | 45.3319 | 43.0854 | 39.50959 | 13.115
47.34 | 101.0484 | 8.08387 | 45.34909 | 55.69931 | 39.62868 | 13.15453
47.36 | 113.6794 | 9.094354 | 45.36898 | 68.31042 | 35.47553 | 11.77592
47.38 | 138.9415 | 11.11532 | 45.39156 | 93.54994 | 34.00775 | 11.2887
47.4 | 75.7863 | 6.062902 | 45.41683 | 30.36947 | 35.22536 | 11.69287
47.42 | 50.5242 | 4.041935 | 45.44478 | 5.079422 | 40.14825 | 13.327
47.44 | 75.7863 | 6.062902 | 45.4754 | 30.3109 | 44.11052 | 14.64225
47.46 | 126.3105 | 10.10484 | 45.50868 | 80.80182 | 46.16658 | 15.32475
47.48 | 50.5242 | 4.041935 | 45.54461 | 4.979587 | 43.6449 | 14.48769
47.5 | 88.4173 | 7.073386 | 45.5832 | 42.8341 | 34.50568 | 11.45398
47.52 | 63.1552 | 5.052419 | 45.62443 | 17.53077 | 31.45842 | 10.44246
47.54 | 50.5242 | 4.041935 | 45.66831 | 4.855889 | 35.90292 | 11.91779
47.56 | 88.4173 | 7.073386 | 45.71483 | 42.70247 | 34.50205 | 11.45277
47.58 | 138.9415 | 11.11532 | 45.76398 | 93.17752 | 36.72805 | 12.19168
47.6 | 75.7863 | 6.062902 | 45.81576 | 29.97054 | 38.8647 | 12.90093
47.62 | 88.4173 | 7.073386 | 45.87017 | 42.54713 | 37.42701 | 12.4237
47.64 | 63.1552 | 5.052419 | 45.92722 | 17.22798 | 32.25392 | 10.70652
47.66 | 50.5242 | 4.041935 | 45.98689 | 4.537305 | 31.97536 | 10.61405
47.68 | 63.1552 | 5.052419 | 46.0492 | 17.106 | 33.84956 | 11.23618
47.7 | 164.2036 | 13.13629 | 46.11415 | 118.0895 | 30.6588 | 10.17703
47.72 | 101.0484 | 8.08387 | 46.18172 | 54.86668 | 26.44551 | 8.778448
47.74 | 0 | 0 | 46.25194 | -46.25194 | 23.0513 | 7.651757
47.76 | 75.7863 | 6.062902 | 46.3248 | 29.4615 | 23.63912 | 7.846881
47.78 | 37.8931 | 3.031451 | 46.40026 | -8.507164 | 26.20222 | 8.69769
47.8 | 75.7863 | 6.062902 | 46.47829 | 29.30801 | 31.5004 | 10.45639
47.82 | 75.7863 | 6.062902 | 46.55883 | 29.22747 | 29.61548 | 9.830704
47.84 | 101.0484 | 8.08387 | 46.64184 | 54.40656 | 32.5179 | 10.79415
47.86 | 50.5242 | 4.041935 | 46.72727 | 3.796933 | 29.96328 | 9.946153
47.88 | 75.7863 | 6.062902 | 46.81507 | 28.97123 | 25.95282 | 8.614902
47.9 | 75.7863 | 6.062902 | 46.9052 | 28.8811 | 23.26546 | 7.722849
47.92 | 138.9415 | 11.11532 | 46.99761 | 91.94389 | 31.55934 | 10.47596
47.94 | 126.3105 | 10.10484 | 47.09226 | 79.21824 | 37.45606 | 12.43334
47.96 | 50.5242 | 4.041935 | 47.18911 | 3.335093 | 35.41025 | 11.75425
47.98 | 37.8931 | 3.031451 | 47.28811 | -9.395006 | 39.0316 | 12.95633
48 | 50.5242 | 4.041935 | 47.38922 | 3.134982 | 39.8389 | 13.22431
48.02 | 101.0484 | 8.08387 | 47.49239 | 53.55601 | 38.26576 | 12.70212
48.04 | 50.5242 | 4.041935 | 47.59758 | 2.926624 | 33.88692 | 11.24858
48.06 | 101.0484 | 8.08387 | 47.70472 | 53.34368 | 35.45208 | 11.76813
48.08 | 113.6794 | 9.094354 | 47.81378 | 65.86562 | 35.68987 | 11.84707
48.1 | 113.6794 | 9.094354 | 47.92471 | 65.75469 | 36.94982 | 12.2653
48.12 | 88.4173 | 7.073386 | 48.03745 | 40.37985 | 35.35058 | 11.73444
48.14 | 88.4173 | 7.073386 | 48.15196 | 40.26534 | 39.57578 | 13.13697
48.16 | 88.4173 | 7.073386 | 48.2682 | 40.1491 | 42.65135 | 14.15789
48.18 | 63.1552 | 5.052419 | 48.38613 | 14.76907 | 38.02439 | 12.622
48.2 | 37.8931 | 3.031451 | 48.50569 | -10.61259 | 33.06134 | 10.97454
48.22 | 88.4173 | 7.073386 | 48.62685 | 39.79045 | 31.39588 | 10.4217
48.24 | 138.9415 | 11.11532 | 48.74956 | 90.19194 | 35.41472 | 11.75573
48.26 | 101.0484 | 8.08387 | 48.87375 | 52.17465 | 34.43993 | 11.43215
48.28 | 63.1552 | 5.052419 | 48.99939 | 14.15581 | 31.57669 | 10.48172
48.3 | 50.5242 | 4.041935 | 49.12642 | 1.397781 | 34.67866 | 11.5114
48.32 | 75.7863 | 6.062902 | 49.25479 | 26.53151 | 39.26991 | 13.03544
48.34 | 63.1552 | 5.052419 | 49.38445 | 13.77075 | 42.05543 | 13.96008
48.36 | 88.4173 | 7.073386 | 49.51536 | 38.90194 | 43.78264 | 14.53342
48.38 | 138.9415 | 11.11532 | 49.64746 | 89.29404 | 48.41558 | 16.0713
48.4 | 138.9415 | 11.11532 | 49.78071 | 89.16079 | 46.45725 | 15.42124
48.42 | 101.0484 | 8.08387 | 49.91505 | 51.13335 | 40.81049 | 13.54683
48.44 | 63.1552 | 5.052419 | 50.05046 | 13.10474 | 39.08536 | 12.97418
48.46 | 63.1552 | 5.052419 | 50.18688 | 12.96832 | 41.87649 | 13.90068
48.48 | 138.9415 | 11.11532 | 50.32427 | 88.61723 | 42.39975 | 14.07438
48.5 | 88.4173 | 7.073386 | 50.46259 | 37.95471 | 41.20023 | 13.6762
48.52 | 75.7863 | 6.062902 | 50.6018 | 25.1845 | 38.03435 | 12.6253
48.54 | 75.7863 | 6.062902 | 50.74185 | 25.04445 | 37.17581 | 12.34031
48.56 | 88.4173 | 7.073386 | 50.88272 | 37.53458 | 32.42268 | 10.76254
48.58 | 37.8931 | 3.031451 | 51.02435 | -13.13125 | 26.83883 | 8.909007
48.6 | 88.4173 | 7.073386 | 51.16671 | 37.25059 | 28.27793 | 9.38671
48.62 | 101.0484 | 8.08387 | 51.30975 | 49.73865 | 33.17246 | 11.01142
48.64 | 88.4173 | 7.073386 | 51.45342 | 36.96388 | 36.03069 | 11.9602
48.66 | 88.4173 | 7.073386 | 51.59767 | 36.81963 | 37.75284 | 12.53186
48.68 | 101.0484 | 8.08387 | 51.74245 | 49.30595 | 35.00258 | 11.61892
48.7 | 88.4173 | 7.073386 | 51.88771 | 36.52959 | 39.40764 | 13.08116
48.72 | 88.4173 | 7.073386 | 52.03341 | 36.38389 | 39.47666 | 13.10407
48.74 | 63.1552 | 5.052419 | 52.17949 | 10.97571 | 34.58619 | 11.4807
48.76 | 88.4173 | 7.073386 | 52.32592 | 36.09138 | 35.21191 | 11.68841
48.78 | 126.3105 | 10.10484 | 52.47265 | 73.83785 | 34.32605 | 11.39435
48.8 | 101.0484 | 8.08387 | 52.61963 | 48.42877 | 27.57242 | 9.152518
48.82 | 75.7863 | 6.062902 | 52.76682 | 23.01948 | 27.23113 | 9.039231
48.84 | 75.7863 | 6.062902 | 52.91418 | 22.87212 | 25.0646 | 8.320064
48.86 | 37.8931 | 3.031451 | 53.06167 | -15.16857 | 24.80562 | 8.234094
48.88 | 75.7863 | 6.062902 | 53.20924 | 22.57706 | 21.747 | 7.218802
48.9 | 50.5242 | 4.041935 | 53.35684 | -2.832644 | 21.85955 | 7.256162
48.92 | 63.1552 | 5.052419 | 53.50442 | 9.650781 | 19.02391 | 6.314887
48.94 | 126.3105 | 10.10484 | 53.65191 | 72.65859 | 13.08737 | 4.344284
48.96 | 50.5242 | 4.041935 | 53.79926 | -3.275056 | 11.14385 | 3.699143
48.98 | 75.7863 | 6.062902 | 53.9464 | 21.8399 | 14.94417 | 4.960639
49 | 101.0484 | 8.08387 | 54.09329 | 46.95511 | 24.09612 | 7.998581
49.02 | 50.5242 | 4.041935 | 54.23986 | -3.715657 | 28.248 | 9.376774
49.04 | 88.4173 | 7.073386 | 54.38605 | 34.03125 | 27.60218 | 9.162399
49.06 | 50.5242 | 4.041935 | 54.5318 | -4.007595 | 29.72747 | 9.867877
49.08 | 88.4173 | 7.073386 | 54.67704 | 33.74026 | 31.97713 | 10.61464
49.1 | 63.1552 | 5.052419 | 54.82172 | 8.333479 | 39.08735 | 12.97484
49.12 | 101.0484 | 8.08387 | 54.96577 | 46.08263 | 38.65426 | 12.83108
49.14 | 176.8347 | 14.14677 | 55.10912 | 121.7256 | 40.13366 | 13.32216
49.16 | 126.3105 | 10.10484 | 55.25171 | 71.05879 | 47.56803 | 15.78996
49.18 | 75.7863 | 6.062902 | 55.39347 | 20.39283 | 46.39809 | 15.4016
49.2 | 37.8931 | 3.031451 | 55.53436 | -17.64126 | 47.09954 | 15.63444
49.22 | 88.4173 | 7.073386 | 55.6743 | 32.743 | 49.35863 | 16.38434
49.24 | 151.5726 | 12.1258 | 55.81322 | 95.75938 | 47.95207 | 15.91744
49.26 | 138.9415 | 11.11532 | 55.95106 | 82.99044 | 45.07663 | 14.96295
49.28 | 101.0484 | 8.08387 | 56.08772 | 44.96068 | 40.33598 | 13.38932
49.3 | 50.5242 | 4.041935 | 56.22314 | -5.698937 | 38.62737 | 12.82215
49.32 | 113.6794 | 9.094354 | 56.35724 | 57.32216 | 33.6663 | 11.17535
49.34 | 88.4173 | 7.073386 | 56.48996 | 31.92734 | 31.25844 | 10.37607
49.36 | 63.1552 | 5.052419 | 56.62121 | 6.533988 | 37.49434 | 12.44605
49.38 | 101.0484 | 8.08387 | 56.75092 | 44.29748 | 41.58875 | 13.80517
49.4 | 88.4173 | 7.073386 | 56.87901 | 31.53829 | 40.51922 | 13.45014
49.42 | 88.4173 | 7.073386 | 57.00541 | 31.41189 | 36.55272 | 12.13348
49.44 | 75.7863 | 6.062902 | 57.13005 | 18.65625 | 33.60788 | 11.15596
49.46 | 126.3105 | 10.10484 | 57.25285 | 69.05765 | 40.24449 | 13.35895
49.48 | 113.6794 | 9.094354 | 57.37373 | 56.30567 | 40.73472 | 13.52168
49.5 | 101.0484 | 8.08387 | 57.49264 | 43.55576 | 44.93077 | 14.91453
49.52 | 113.6794 | 9.094354 | 57.60949 | 56.06991 | 44.69418 | 14.836
49.54 | 113.6794 | 9.094354 | 57.72421 | 55.95519 | 44.85198 | 14.88838
49.56 | 88.4173 | 7.073386 | 57.83675 | 30.58055 | 47.95191 | 15.91739
49.58 | 88.4173 | 7.073386 | 57.94703 | 30.47027 | 47.77969 | 15.86022
49.6 | 113.6794 | 9.094354 | 58.05498 | 55.62442 | 51.51185 | 17.09909
49.62 | 101.0484 | 8.08387 | 58.16055 | 42.88785 | 51.493 | 17.09283
49.64 | 126.3105 | 10.10484 | 58.26366 | 68.04684 | 55.91956 | 18.5622
49.66 | 63.1552 | 5.052419 | 58.36425 | 4.790952 | 54.07235 | 17.94903
49.68 | 164.2036 | 13.13629 | 58.46226 | 105.7413 | 57.06294 | 18.94174
49.7 | 101.0484 | 8.08387 | 58.55762 | 42.49078 | 58.77202 | 19.50906
49.72 | 101.0484 | 8.08387 | 58.65028 | 42.39812 | 52.49391 | 17.42508
49.74 | 164.2036 | 13.13629 | 58.74017 | 105.4634 | 51.41301 | 17.06628
49.76 | 113.6794 | 9.094354 | 58.82724 | 54.85216 | 56.57408 | 18.77947
49.78 | 126.3105 | 10.10484 | 58.91143 | 67.39907 | 58.9013 | 19.55198
49.8 | 101.0484 | 8.08387 | 58.99269 | 42.05571 | 59.76562 | 19.83888
49.82 | 138.9415 | 11.11532 | 59.07096 | 79.87054 | 58.58073 | 19.44557
49.84 | 63.1552 | 5.052419 | 59.14618 | 4.00902 | 56.52352 | 18.76269
49.86 | 113.6794 | 9.094354 | 59.21831 | 54.46109 | 56.10042 | 18.62224
49.88 | 88.4173 | 7.073386 | 59.28729 | 29.13001 | 57.92259 | 19.2271
49.9 | 88.4173 | 7.073386 | 59.35308 | 29.06422 | 59.78925 | 19.84673
49.92 | 202.0967 | 16.16774 | 59.41562 | 142.6811 | 61.50637 | 20.41672
49.94 | 176.8347 | 14.14677 | 59.47486 | 117.3598 | 67.25684 | 22.32555
49.96 | 101.0484 | 8.08387 | 59.53076 | 41.51764 | 69.62888 | 23.11294
49.98 | 101.0484 | 8.08387 | 59.58328 | 41.46512 | 70.70775 | 23.47107
50 | 101.0484 | 8.08387 | 59.63236 | 41.41604 | 72.79757 | 24.16477
50.02 | 151.5726 | 12.1258 | 59.67797 | 91.89463 | 81.258 | 26.97317
50.04 | 164.2036 | 13.13629 | 59.72007 | 104.4835 | 86.42688 | 28.68895
50.06 | 189.4657 | 15.15726 | 59.75861 | 129.7071 | 83.23781 | 27.63035
50.08 | 88.4173 | 7.073386 | 59.79356 | 28.62374 | 87.332 | 28.9894
50.1 | 189.4657 | 15.15726 | 59.82488 | 129.6408 | 92.37127 | 30.66216
50.12 | 151.5726 | 12.1258 | 59.85254 | 91.72006 | 93.28093 | 30.96411
50.14 | 75.7863 | 6.062902 | 59.87651 | 15.90979 | 99.92139 | 33.16838
50.16 | 189.4657 | 15.15726 | 59.89675 | 129.569 | 102.5727 | 34.04847
50.18 | 189.4657 | 15.15726 | 59.91324 | 129.5525 | 109.8566 | 36.46631
50.2 | 214.7278 | 17.17822 | 59.92594 | 154.8019 | 106.8089 | 35.45466
50.22 | 101.0484 | 8.08387 | 59.93484 | 41.11356 | 100.2223 | 33.26827
50.24 | 176.8347 | 14.14677 | 59.93992 | 116.8948 | 99.86213 | 33.14871
50.26 | 227.3588 | 18.18871 | 59.94114 | 167.4177 | 99.87742 | 33.15378
50.28 | 176.8347 | 14.14677 | 59.9385 | 116.8962 | 102.2337 | 33.93593
50.3 | 113.6794 | 9.094354 | 59.93198 | 53.74742 | 98.95339 | 32.84706
50.32 | 126.3105 | 10.10484 | 59.92156 | 66.38894 | 105.0997 | 34.88729
50.34 | 151.5726 | 12.1258 | 59.90723 | 91.66537 | 107.2942 | 35.61575
50.36 | 214.7278 | 17.17822 | 59.88899 | 154.8388 | 97.41077 | 32.33499
50.38 | 63.1552 | 5.052419 | 59.86682 | 3.288375 | 95.31056 | 31.63784
50.4 | 164.2036 | 13.13629 | 59.84073 | 104.3629 | 92.56187 | 30.72543
50.42 | 202.0967 | 16.16774 | 59.81069 | 142.286 | 94.07427 | 31.22746
50.44 | 164.2036 | 13.13629 | 59.77672 | 104.4269 | 94.21973 | 31.27574
50.46 | 176.8347 | 14.14677 | 59.73881 | 117.0959 | 98.08949 | 32.56029
50.48 | 189.4657 | 15.15726 | 59.69696 | 129.7687 | 105.4234 | 34.99474
50.5 | 164.2036 | 13.13629 | 59.65118 | 104.5524 | 108.8138 | 36.12017
50.52 | 113.6794 | 9.094354 | 59.60146 | 54.07794 | 109.7843 | 36.44232
50.54 | 113.6794 | 9.094354 | 59.54784 | 54.13156 | 105.9731 | 35.1772
50.56 | 176.8347 | 14.14677 | 59.4903 | 117.3444 | 108.6402 | 36.06255
50.58 | 176.8347 | 14.14677 | 59.42886 | 117.4058 | 116.0226 | 38.5131
50.6 | 214.7278 | 17.17822 | 59.36354 | 155.3643 | 109.3987 | 36.31434
50.62 | 227.3588 | 18.18871 | 59.29435 | 168.0645 | 105.1736 | 34.91183
50.64 | 138.9415 | 11.11532 | 59.22131 | 79.72019 | 107.3608 | 35.63785
50.66 | 138.9415 | 11.11532 | 59.14444 | 79.79706 | 107.5657 | 35.70585
50.68 | 151.5726 | 12.1258 | 59.06376 | 92.50884 | 104.1902 | 34.5854
50.7 | 176.8347 | 14.14677 | 58.97931 | 117.8554 | 101.6444 | 33.74033
50.72 | 138.9415 | 11.11532 | 58.8911 | 80.0504 | 94.67591 | 31.42717
50.74 | 202.0967 | 16.16774 | 58.79917 | 143.2975 | 91.32001 | 30.3132
50.76 | 126.3105 | 10.10484 | 58.70355 | 67.60695 | 86.69601 | 28.77829
50.78 | 113.6794 | 9.094354 | 58.60427 | 55.07513 | 82.89325 | 27.51598
50.8 | 126.3105 | 10.10484 | 58.50137 | 67.80913 | 77.45484 | 25.71073
50.82 | 164.2036 | 13.13629 | 58.39488 | 105.8087 | 77.61501 | 25.76389
50.84 | 113.6794 | 9.094354 | 58.28484 | 55.39456 | 77.62181 | 25.76615
50.86 | 88.4173 | 7.073386 | 58.17129 | 30.24601 | 74.96883 | 24.88551
50.88 | 138.9415 | 11.11532 | 58.05428 | 80.88722 | 74.43757 | 24.70916
50.9 | 151.5726 | 12.1258 | 57.93384 | 93.63876 | 73.87257 | 24.52161
50.92 | 214.7278 | 17.17822 | 57.81001 | 156.9178 | 71.48176 | 23.72799
50.94 | 113.6794 | 9.094354 | 57.68285 | 55.99655 | 66.76131 | 22.16106
50.96 | 88.4173 | 7.073386 | 57.55239 | 30.86491 | 73.17218 | 24.28912
50.98 | 113.6794 | 9.094354 | 57.4187 | 56.2607 | 76.30776 | 25.32996
51 | 138.9415 | 11.11532 | 57.28181 | 81.65969 | 78.48032 | 26.05113
51.02 | 113.6794 | 9.094354 | 57.14178 | 56.53762 | 80.0862 | 26.58419
51.04 | 164.2036 | 13.13629 | 56.99867 | 107.2049 | 78.6685 | 26.11359
51.06 | 138.9415 | 11.11532 | 56.85252 | 82.08898 | 78.00121 | 25.89209
51.08 | 101.0484 | 8.08387 | 56.70339 | 44.34501 | 67.4063 | 22.37517
51.1 | 101.0484 | 8.08387 | 56.55135 | 44.49705 | 59.56433 | 19.77207
51.12 | 164.2036 | 13.13629 | 56.39644 | 107.8072 | 65.1408 | 21.62315
51.14 | 189.4657 | 15.15726 | 56.23873 | 133.227 | 73.93668 | 24.54289
51.16 | 126.3105 | 10.10484 | 56.07828 | 70.23222 | 76.35165 | 25.34453
51.18 | 101.0484 | 8.08387 | 55.91515 | 45.13325 | 73.72347 | 24.47212
51.2 | 75.7863 | 6.062902 | 55.74942 | 20.03688 | 68.49654 | 22.73707
51.22 | 63.1552 | 5.052419 | 55.58113 | 7.574068 | 61.15803 | 20.30109
51.24 | 138.9415 | 11.11532 | 55.41037 | 83.53113 | 53.36366 | 17.71379
51.26 | 75.7863 | 6.062902 | 55.2372 | 20.5491 | 49.98574 | 16.5925
51.28 | 176.8347 | 14.14677 | 55.06169 | 121.773 | 48.2453 | 16.01477
51.3 | 214.7278 | 17.17822 | 54.8839 | 159.8439 | 40.13998 | 13.32426
51.32 | 50.5242 | 4.041935 | 54.70391 | -4.179713 | 35.83567 | 11.89546
51.34 | 63.1552 | 5.052419 | 54.5218 | 8.633401 | 33.37922 | 11.08006
51.36 | 37.8931 | 3.031451 | 54.33763 | -16.44453 | 35.18612 | 11.67985
51.38 | 37.8931 | 3.031451 | 54.15147 | -16.25837 | 33.77016 | 11.20983
51.4 | 63.1552 | 5.052419 | 53.96339 | 9.191811 | 27.36816 | 9.084718
51.42 | 113.6794 | 9.094354 | 53.77341 | 59.90599 | 28.05781 | 9.313643
51.44 | 101.0484 | 8.08387 | 53.58158 | 47.46682 | 25.18998 | 8.361682
51.46 | 101.0484 | 8.08387 | 53.38794 | 47.66046 | 27.40694 | 9.097588
51.48 | 63.1552 | 5.052419 | 53.19253 | 9.962674 | 22.86212 | 7.588961
51.5 | 113.6794 | 9.094354 | 52.99538 | 60.68402 | 28.91028 | 9.596617
51.52 | 50.5242 | 4.041935 | 52.79655 | -2.272353 | 42.03747 | 13.95412
51.54 | 88.4173 | 7.073386 | 52.59608 | 35.82122 | 44.6246 | 14.8129
51.56 | 88.4173 | 7.073386 | 52.394 | 36.0233 | 44.78952 | 14.86765
51.58 | 101.0484 | 8.08387 | 52.19037 | 48.85803 | 46.331 | 15.37933
51.6 | 176.8347 | 14.14677 | 51.98521 | 124.8495 | 44.21558 | 14.67713
51.62 | 63.1552 | 5.052419 | 51.77858 | 11.37662 | 38.95523 | 12.93098
51.64 | 75.7863 | 6.062902 | 51.57053 | 24.21577 | 40.20795 | 13.34682
51.66 | 75.7863 | 6.062902 | 51.36109 | 24.42521 | 42.12686 | 13.98379
51.68 | 113.6794 | 9.094354 | 51.15032 | 62.52908 | 41.89168 | 13.90572
51.7 | 88.4173 | 7.073386 | 50.93826 | 37.47904 | 39.85749 | 13.23048
51.72 | 75.7863 | 6.062902 | 50.72496 | 25.06134 | 37.63872 | 12.49397
51.74 | 75.7863 | 6.062902 | 50.51047 | 25.27583 | 32.01873 | 10.62845
51.76 | 113.6794 | 9.094354 | 50.29484 | 63.38456 | 30.09546 | 9.990029
51.78 | 50.5242 | 4.041935 | 50.07813 | 0.4460719 | 26.14174 | 8.677613
51.8 | 63.1552 | 5.052419 | 49.86037 | 13.29483 | 24.28253 | 8.060458
51.82 | 113.6794 | 9.094354 | 49.64163 | 64.03777 | 26.06209 | 8.651173
51.84 | 75.7863 | 6.062902 | 49.42196 | 26.36434 | 24.9274 | 8.274519
51.86 | 50.5242 | 4.041935 | 49.20141 | 1.322794 | 24.83001 | 8.242191
51.88 | 75.7863 | 6.062902 | 48.98002 | 26.80628 | 24.9812 | 8.292377
51.9 | 50.5242 | 4.041935 | 48.75787 | 1.766331 | 29.42334 | 9.766923
51.92 | 101.0484 | 8.08387 | 48.53499 | 52.51341 | 35.52611 | 11.79271
51.94 | 88.4173 | 7.073386 | 48.31146 | 40.10584 | 37.75642 | 12.53305
51.96 | 63.1552 | 5.052419 | 48.08731 | 15.06789 | 37.7287 | 12.52384
51.98 | 88.4173 | 7.073386 | 47.86261 | 40.55469 | 43.21805 | 14.34601
52 | 75.7863 | 6.062902 | 47.63741 | 28.14889 | 41.78333 | 13.86976
52.02 | 138.9415 | 11.11532 | 47.41177 | 91.52973 | 37.4669 | 12.43694
52.04 | 101.0484 | 8.08387 | 47.18575 | 53.86265 | 39.88549 | 13.23978
52.06 | 101.0484 | 8.08387 | 46.95941 | 54.08899 | 41.96993 | 13.9317
52.08 | 101.0484 | 8.08387 | 46.73281 | 54.31559 | 39.16161 | 12.99949
52.1 | 88.4173 | 7.073386 | 46.506 | 41.9113 | 39.07045 | 12.96923
52.12 | 37.8931 | 3.031451 | 46.27907 | -8.385966 | 38.90099 | 12.91298
52.14 | 63.1552 | 5.052419 | 46.05206 | 17.10314 | 39.75151 | 13.19531
52.16 | 88.4173 | 7.073386 | 45.82503 | 42.59227 | 43.50896 | 14.44257
52.18 | 50.5242 | 4.041935 | 45.59804 | 4.926163 | 38.87183 | 12.9033
52.2 | 75.7863 | 6.062902 | 45.37114 | 30.41516 | 37.65766 | 12.50026
52.22 | 126.3105 | 10.10484 | 45.1444 | 81.1661 | 37.19485 | 12.34664
52.24 | 101.0484 | 8.08387 | 44.91787 | 56.13053 | 39.88648 | 13.24011
52.26 | 75.7863 | 6.062902 | 44.6916 | 31.0947 | 40.91792 | 13.58249
52.28 | 113.6794 | 9.094354 | 44.46567 | 69.21373 | 39.35592 | 13.06399
52.3 | 101.0484 | 8.08387 | 44.24012 | 56.80828 | 37.99586 | 12.61252
52.32 | 63.1552 | 5.052419 | 44.01503 | 19.14017 | 35.46678 | 11.77301
52.34 | 88.4173 | 7.073386 | 43.79045 | 44.62685 | 31.52503 | 10.46457
52.36 | 25.2621 | 2.020967 | 43.56645 | -18.30435 | 29.53578 | 9.804246
52.38 | 101.0484 | 8.08387 | 43.3431 | 57.7053 | 24.94867 | 8.28158
52.4 | 75.7863 | 6.062902 | 43.12043 | 32.66587 | 20.97613 | 6.962916
52.42 | 37.8931 | 3.031451 | 42.89851 | -5.005405 | 24.43119 | 8.109806
52.44 | 50.5242 | 4.041935 | 42.67736 | 7.846836 | 24.25182 | 8.050266
52.46 | 37.8931 | 3.031451 | 42.45705 | -4.563953 | 29.74507 | 9.873721
52.48 | 75.7863 | 6.062902 | 42.23762 | 33.54868 | 31.87633 | 10.58118
52.5 | 88.4173 | 7.073386 | 42.01909 | 46.39821 | 39.08552 | 12.97423
52.52 | 113.6794 | 9.094354 | 41.80152 | 71.87788 | 45.95929 | 15.25594
52.54 | 88.4173 | 7.073386 | 41.58494 | 46.83236 | 47.74908 | 15.85006
52.56 | 75.7863 | 6.062902 | 41.3694 | 34.4169 | 54.22441 | 17.99951
52.58 | 151.5726 | 12.1258 | 41.15494 | 110.4177 | 56.30938 | 18.6916
52.6 | 126.3105 | 10.10484 | 40.9416 | 85.3689 | 62.01035 | 20.58401
52.62 | 37.8931 | 3.031451 | 40.72943 | -2.836329 | 64.27058 | 21.33428
52.64 | 151.5726 | 12.1258 | 40.51848 | 111.0541 | 62.26419 | 20.66827
52.66 | 75.7863 | 6.062902 | 40.30879 | 35.47751 | 59.87252 | 19.87437
52.68 | 101.0484 | 8.08387 | 40.1004 | 60.948 | 55.52232 | 18.43034
52.7 | 75.7863 | 6.062902 | 39.89338 | 35.89292 | 51.80667 | 17.19695
52.72 | 75.7863 | 6.062902 | 39.68776 | 36.09854 | 43.28327 | 14.36765
52.74 | 113.6794 | 9.094354 | 39.4836 | 74.1958 | 37.97089 | 12.60424
52.76 | 75.7863 | 6.062902 | 39.28095 | 36.50535 | 30.49745 | 10.12347
52.78 | 50.5242 | 4.041935 | 39.07985 | 11.44435 | 24.43461 | 8.11094
52.8 | 50.5242 | 4.041935 | 38.88037 | 11.64383 | 21.91295 | 7.273889
52.82 | 63.1552 | 5.052419 | 38.68255 | 24.47265 | 20.7894 | 6.900933
52.84 | 63.1552 | 5.052419 | 38.48646 | 24.66874 | 12.15321 | 4.034196
52.86 | 50.5242 | 4.041935 | 38.29213 | 12.23207 | 11.90568 | 3.952027
52.88 | 25.2621 | 2.020967 | 38.09963 | -12.83753 | 12.78771 | 4.244813
52.9 | 12.631 | 1.010484 | 37.90901 | -25.27801 | 14.99335 | 4.976962
52.92 | 75.7863 | 6.062902 | 37.72032 | 38.06598 | 18.21286 | 6.045662
52.94 | 63.1552 | 5.052419 | 37.53356 | 25.62164 | 19.19245 | 6.370832
52.96 | 75.7863 | 6.062902 | 37.34876 | 38.43754 | 23.00681 | 7.636989
52.98 | 37.8931 | 3.031451 | 37.16594 | 0.7271584 | 26.8357 | 8.907971
53 | 75.7863 | 6.062902 | 36.98512 | 38.80118 | 29.06874 | 9.649216
53.02 | 63.1552 | 5.052419 | 36.80631 | 26.34889 | 30.06101 | 9.978594
53.04 | 88.4173 | 7.073386 | 36.62953 | 51.78777 | 31.74079 | 10.53619
53.06 | 113.6794 | 9.094354 | 36.45481 | 77.22459 | 30.30926 | 10.061
53.08 | 50.5242 | 4.041935 | 36.28217 | 14.24203 | 28.08698 | 9.323326
53.1 | 63.1552 | 5.052419 | 36.11163 | 27.04357 | 22.08856 | 7.33218
53.12 | 25.2621 | 2.020967 | 35.94321 | -10.68111 | 11.87627 | 3.942266
53.14 | 50.5242 | 4.041935 | 35.77694 | 14.74726 | 11.57179 | 3.841196
53.16 | 63.1552 | 5.052419 | 35.61283 | 27.54237 | 9.435935 | 3.132209
53.18 | 37.8931 | 3.031451 | 35.4509 | 2.442199 | 7.392873 | 2.454025
53.2 | 25.2621 | 2.020967 | 35.29116 | -10.02906 | 10.22001 | 3.39248
53.22 | 25.2621 | 2.020967 | 35.13362 | -9.871516 | 5.905684 | 1.960361
53.24 | 12.631 | 1.010484 | 34.97828 | -22.34728 | 11.59821 | 3.849965
53.26 | 50.5242 | 4.041935 | 34.82515 | 15.69905 | 13.98525 | 4.64233
53.28 | 50.5242 | 4.041935 | 34.6742 | 15.85 | 24.5706 | 8.156081
53.3 | 75.7863 | 6.062902 | 34.5254 | 41.2609 | 34.59223 | 11.48271
53.32 | 126.3105 | 10.10484 | 34.37872 | 91.93178 | 40.67253 | 13.50103
53.34 | 63.1552 | 5.052419 | 34.23413 | 28.92107 | 47.08518 | 15.62968
53.36 | 88.4173 | 7.073386 | 34.09162 | 54.32568 | 52.8805 | 17.55341
53.38 | 126.3105 | 10.10484 | 33.95116 | 92.35934 | 59.59043 | 19.78073
53.4 | 25.2621 | 2.020967 | 33.81273 | -8.550634 | 64.54344 | 21.42486
53.42 | 176.8347 | 14.14677 | 33.67631 | 143.1584 | 64.36193 | 21.3646
53.44 | 50.5242 | 4.041935 | 33.54187 | 16.98233 | 61.94869 | 20.56354
53.46 | 138.9415 | 11.11532 | 33.40938 | 105.5321 | 56.08154 | 18.61597
53.48 | 88.4173 | 7.073386 | 33.27882 | 55.13848 | 51.46772 | 17.08444
53.5 | 37.8931 | 3.031451 | 33.15016 | 4.742936 | 41.36023 | 13.72931
53.52 | 101.0484 | 8.08387 | 33.02339 | 68.02501 | 33.57143 | 11.14386
53.54 | 50.5242 | 4.041935 | 32.89848 | 17.62572 | 33.9895 | 11.28264
53.56 | 63.1552 | 5.052419 | 32.77541 | 30.37979 | 31.19325 | 10.35444
53.58 | 50.5242 | 4.041935 | 32.65416 | 17.87004 | 26.71876 | 8.869152
53.6 | 25.2621 | 2.020967 | 32.53471 | -7.272608 | 26.07432 | 8.655233
53.62 | 50.5242 | 4.041935 | 32.41704 | 18.10716 | 16.11275 | 5.348543
53.64 | 50.5242 | 4.041935 | 32.30112 | 18.22308 | 18.62358 | 6.181999
53.66 | 50.5242 | 4.041935 | 32.18693 | 18.33727 | 16.49565 | 5.475645
53.68 | 37.8931 | 3.031451 | 32.07445 | 5.818653 | 20.952 | 6.954907
53.7 | 101.0484 | 8.08387 | 31.96364 | 69.08476 | 27.6777 | 9.187466
53.72 | 101.0484 | 8.08387 | 31.85448 | 69.19392 | 31.16862 | 10.34626
53.74 | 50.5242 | 4.041935 | 31.74695 | 18.77725 | 38.76641 | 12.86831
53.76 | 25.2621 | 2.020967 | 31.64102 | -6.378923 | 41.1351 | 13.65458
53.78 | 63.1552 | 5.052419 | 31.53668 | 31.61852 | 44.4354 | 14.7501
53.8 | 63.1552 | 5.052419 | 31.43389 | 31.72131 | 47.48641 | 15.76286
53.82 | 101.0484 | 8.08387 | 31.33263 | 69.71577 | 47.534 | 15.77866
53.84 | 113.6794 | 9.094354 | 31.23287 | 82.44653 | 47.4397 | 15.74736
53.86 | 88.4173 | 7.073386 | 31.13458 | 57.28272 | 48.2606 | 16.01985
53.88 | 113.6794 | 9.094354 | 31.03774 | 82.64166 | 47.01135 | 15.60517
53.9 | 63.1552 | 5.052419 | 30.94232 | 32.21288 | 44.35675 | 14.72399
53.92 | 50.5242 | 4.041935 | 30.84831 | 19.67589 | 42.69587 | 14.17267
53.94 | 50.5242 | 4.041935 | 30.75569 | 19.76851 | 45.88122 | 15.23003
53.96 | 75.7863 | 6.062902 | 30.66443 | 45.12187 | 43.54867 | 14.45575
53.98 | 75.7863 | 6.062902 | 30.57451 | 45.21179 | 41.26433 | 13.69748
54 | 63.1552 | 5.052419 | 30.48592 | 32.66928 | 37.88858 | 12.57691
54.02 | 63.1552 | 5.052419 | 30.39864 | 32.75656 | 32.21158 | 10.69246
54.04 | 75.7863 | 6.062902 | 30.31265 | 45.47365 | 29.1842 | 9.687542
54.06 | 50.5242 | 4.041935 | 30.22792 | 20.29628 | 28.3027 | 9.394933
54.08 | 63.1552 | 5.052419 | 30.14446 | 33.01074 | 29.88091 | 9.918813
54.1 | 50.5242 | 4.041935 | 30.06224 | 20.46196 | 35.68613 | 11.84582
54.12 | 101.0484 | 8.08387 | 29.98124 | 71.06716 | 37.71607 | 12.51965
54.14 | 50.5242 | 4.041935 | 29.90146 | 20.62274 | 36.32587 | 12.05818
54.16 | 75.7863 | 6.062902 | 29.82287 | 45.96343 | 34.45963 | 11.43869
54.18 | 25.2621 | 2.020967 | 29.74548 | -4.483377 | 32.23709 | 10.70093
54.2 | 50.5242 | 4.041935 | 29.66925 | 20.85495 | 33.7007 | 11.18677
54.22 | 75.7863 | 6.062902 | 29.59419 | 46.19211 | 32.92104 | 10.92796
54.24 | 88.4173 | 7.073386 | 29.52027 | 58.89703 | 31.38872 | 10.41932
54.26 | 101.0484 | 8.08387 | 29.44748 | 71.60092 | 35.88795 | 11.91282
54.28 | 63.1552 | 5.052419 | 29.37581 | 33.77939 | 36.40557 | 12.08464
54.3 | 37.8931 | 3.031451 | 29.30523 | 8.587866 | 37.69011 | 12.51103
54.32 | 37.8931 | 3.031451 | 29.23575 | 8.657346 | 37.14848 | 12.33124
54.34 | 63.1552 | 5.052419 | 29.16735 | 33.98785 | 44.59153 | 14.80192
54.36 | 63.1552 | 5.052419 | 29.10002 | 34.05518 | 45.77373 | 15.19435
54.38 | 101.0484 | 8.08387 | 29.03375 | 72.01465 | 47.37192 | 15.72486
54.4 | 63.1552 | 5.052419 | 28.96853 | 34.18667 | 43.89021 | 14.56912
54.42 | 88.4173 | 7.073386 | 28.90435 | 59.51295 | 43.52496 | 14.44788
54.44 | 113.6794 | 9.094354 | 28.8412 | 84.8382 | 43.76567 | 14.52778
54.46 | 50.5242 | 4.041935 | 28.77908 | 21.74512 | 45.16975 | 14.99386
54.48 | 75.7863 | 6.062902 | 28.71799 | 47.06831 | 45.82544 | 15.21152
54.5 | 75.7863 | 6.062902 | 28.65791 | 47.12839 | 45.46434 | 15.09165
54.52 | 88.4173 | 7.073386 | 28.59884 | 59.81846 | 40.35784 | 13.39657
54.54 | 25.2621 | 2.020967 | 28.54079 | -3.278693 | 34.15611 | 11.33794
54.56 | 50.5242 | 4.041935 | 28.48375 | 22.04045 | 29.09714 | 9.658641
54.58 | 63.1552 | 5.052419 | 28.42772 | 34.72748 | 20.98572 | 6.966099
54.6 | 75.7863 | 6.062902 | 28.37269 | 47.41361 | 18.38158 | 6.10167
54.62 | 37.8931 | 3.031451 | 28.31866 | 9.574441 | 16.76744 | 5.565862
54.64 | 37.8931 | 3.031451 | 28.26563 | 9.627474 | 17.86927 | 5.931609
54.66 | 25.2621 | 2.020967 | 28.21359 | -2.951489 | 16.63713 | 5.522609
54.68 | 50.5242 | 4.041935 | 28.16254 | 22.36166 | 18.13338 | 6.01928
54.7 | 25.2621 | 2.020967 | 28.11249 | -2.850389 | 21.32985 | 7.080331
54.72 | 50.5242 | 4.041935 | 28.06342 | 22.46078 | 24.19088 | 8.030035
54.74 | 50.5242 | 4.041935 | 28.01532 | 22.50888 | 28.33096 | 9.404313
54.76 | 50.5242 | 4.041935 | 27.9682 | 22.556 | 29.23283 | 9.703684
54.78 | 101.0484 | 8.08387 | 27.92204 | 73.12636 | 30.03051 | 9.968469
54.8 | 88.4173 | 7.073386 | 27.87684 | 60.54046 | 35.43121 | 11.7612
54.82 | 50.5242 | 4.041935 | 27.83259 | 22.69161 | 38.56819 | 12.80251
54.84 | 37.8931 | 3.031451 | 27.78929 | 10.10381 | 42.65805 | 14.16011
54.86 | 126.3105 | 10.10484 | 27.74695 | 98.56355 | 42.43612 | 14.08645
54.88 | 50.5242 | 4.041935 | 27.70554 | 22.81866 | 43.98053 | 14.59911
54.9 | 50.5242 | 4.041935 | 27.66508 | 22.85912 | 44.97068 | 14.92778
54.92 | 63.1552 | 5.052419 | 27.62557 | 35.52963 | 44.26695 | 14.69418
54.94 | 75.7863 | 6.062902 | 27.587 | 48.1993 | 41.86931 | 13.8983
54.96 | 63.1552 | 5.052419 | 27.54938 | 35.60582 | 39.351 | 13.06236
54.98 | 88.4173 | 7.073386 | 27.51271 | 60.90459 | 34.20146 | 11.353
55 | 37.8931 | 3.031451 | 27.47699 | 10.41611 | 33.21729 | 11.0263
55.02 | 88.4173 | 7.073386 | 27.44223 | 60.97507 | 31.14618 | 10.33881
55.04 | 37.8931 | 3.031451 | 27.40842 | 10.48468 | 30.37893 | 10.08413
55.06 | 88.4173 | 7.073386 | 27.37558 | 61.04172 | 28.08292 | 9.321979
55.08 | 37.8931 | 3.031451 | 27.34371 | 10.54939 | 31.8434 | 10.57025
55.1 | 50.5242 | 4.041935 | 27.31282 | 23.21138 | 31.62241 | 10.49689
55.12 | 25.2621 | 2.020967 | 27.28291 | -2.020812 | 28.13016 | 9.33766
55.14 | 50.5242 | 4.041935 | 27.254 | 23.2702 | 22.7499 | 7.55171
55.16 | 37.8931 | 3.031451 | 27.22608 | 10.66702 | 17.21586 | 5.714715
55.18 | 63.1552 | 5.052419 | 27.19917 | 35.95603 | 11.60648 | 3.852711
55.2 | 63.1552 | 5.052419 | 27.17326 | 35.98194 | 13.8043 | 4.582264
55.22 | 88.4173 | 7.073386 | 27.14838 | 61.26892 | 15.43953 | 5.125069
55.24 | 37.8931 | 3.031451 | 27.12452 | 10.76858 | 16.23963 | 5.390661
55.26 | 25.2621 | 2.020967 | 27.10169 | -1.839588 | 17.69524 | 5.873841
55.28 | 25.2621 | 2.020967 | 27.0799 | -1.817802 | 20.82211 | 6.911789
55.3 | 0 | 0 | 27.05917 | -27.05917 | 27.61463 | 9.166531
55.32 | 25.2621 | 2.020967 | 27.03949 | -1.777388 | 34.05928 | 11.3058
55.34 | 63.1552 | 5.052419 | 27.02084 | 36.13436 | 38.62415 | 12.82109
55.36 | 101.0484 | 8.08387 | 27.00321 | 74.04519 | 40.64447 | 13.49172
55.38 | 126.3105 | 10.10484 | 26.98657 | 99.32393 | 41.69344 | 13.83992
55.4 | 75.7863 | 6.062902 | 26.97089 | 48.81541 | 42.91071 | 14.24399
55.42 | 37.8931 | 3.031451 | 26.95617 | 10.93693 | 46.18335 | 15.33032
55.44 | 113.6794 | 9.094354 | 26.94238 | 86.73702 | 47.71253 | 15.83792
55.46 | 75.7863 | 6.062902 | 26.92951 | 48.85679 | 45.46262 | 15.09108
55.48 | 126.3105 | 10.10484 | 26.91753 | 99.39297 | 42.84018 | 14.22057
55.5 | 37.8931 | 3.031451 | 26.90644 | 10.98666 | 38.5817 | 12.80699
55.52 | 37.8931 | 3.031451 | 26.89623 | 10.99687 | 32.79457 | 10.88598
55.54 | 12.631 | 1.010484 | 26.88687 | -14.25587 | 24.60755 | 8.168346
55.56 | 50.5242 | 4.041935 | 26.87837 | 23.64583 | 17.82773 | 5.917821
55.58 | 37.8931 | 3.031451 | 26.87069 | 11.02241 | 17.28211 | 5.736704
55.6 | 50.5242 | 4.041935 | 26.8638 | 23.6604 | 18.77549 | 6.232424
55.62 | 12.631 | 1.010484 | 26.85768 | -14.22668 | 21.87435 | 7.261075
55.64 | 63.1552 | 5.052419 | 26.85231 | 36.30289 | 21.11172 | 7.007924
55.66 | 75.7863 | 6.062902 | 26.84765 | 48.93865 | 28.18137 | 9.354658
55.68 | 63.1552 | 5.052419 | 26.84366 | 36.31154 | 34.32956 | 11.39552
55.7 | 75.7863 | 6.062902 | 26.84029 | 48.94601 | 46.15055 | 15.31943
55.72 | 50.5242 | 4.041935 | 26.83753 | 23.68667 | 53.63122 | 17.8026
55.74 | 88.4173 | 7.073386 | 26.83532 | 61.58198 | 61.11545 | 20.28695
55.76 | 113.6794 | 9.094354 | 26.83364 | 86.84576 | 65.76656 | 21.83086
55.78 | 88.4173 | 7.073386 | 26.83244 | 61.58486 | 70.40479 | 23.3705
55.8 | 126.3105 | 10.10484 | 26.83171 | 99.47879 | 74.2415 | 24.64407
55.82 | 88.4173 | 7.073386 | 26.8314 | 61.5859 | 76.0958 | 25.2596
55.84 | 113.6794 | 9.094354 | 26.8315 | 86.8479 | 71.52887 | 23.74363
55.86 | 101.0484 | 8.08387 | 26.83196 | 74.21644 | 72.07345 | 23.9244
55.88 | 101.0484 | 8.08387 | 26.83277 | 74.21563 | 72.27497 | 23.9913
55.9 | 101.0484 | 8.08387 | 26.8339 | 74.2145 | 68.60715 | 22.77378
55.92 | 88.4173 | 7.073386 | 26.83533 | 61.58197 | 63.4319 | 21.05589
55.94 | 75.7863 | 6.062902 | 26.83703 | 48.94927 | 53.57393 | 17.78358
55.96 | 63.1552 | 5.052419 | 26.83899 | 36.31621 | 48.88538 | 16.22725
55.98 | 75.7863 | 6.062902 | 26.84119 | 48.94511 | 43.76304 | 14.52691
56 | 50.5242 | 4.041935 | 26.84361 | 23.68059 | 37.00121 | 12.28236
56.02 | 63.1552 | 5.052419 | 26.84623 | 36.30897 | 30.73055 | 10.20084
56.04 | 88.4173 | 7.073386 | 26.84903 | 61.56827 | 25.46721 | 8.453707
56.06 | 37.8931 | 3.031451 | 26.852 | 11.0411 | 24.78293 | 8.226562
56.08 | 25.2621 | 2.020967 | 26.85512 | -1.593021 | 24.05307 | 7.984292
56.1 | 37.8931 | 3.031451 | 26.85838 | 11.03472 | 24.855 | 8.250487
56.12 | 50.5242 | 4.041935 | 26.86176 | 23.66244 | 24.13728 | 8.012244
56.14 | 75.7863 | 6.062902 | 26.86525 | 48.92105 | 24.2618 | 8.053578
56.16 | 25.2621 | 2.020967 | 26.86882 | -1.606721 | 23.42415 | 7.775522
56.18 | 50.5242 | 4.041935 | 26.87247 | 23.65173 | 26.91789 | 8.935252
56.2 | 50.5242 | 4.041935 | 26.87618 | 23.64802 | 28.1488 | 9.343848
56.22 | 101.0484 | 8.08387 | 26.87993 | 74.16847 | 30.76707 | 10.21297
56.24 | 75.7863 | 6.062902 | 26.8837 | 48.9026 | 34.61166 | 11.48916
56.26 | 50.5242 | 4.041935 | 26.88749 | 23.63671 | 41.61089 | 13.81252
56.28 | 50.5242 | 4.041935 | 26.89128 | 23.63292 | 37.40776 | 12.41731
56.3 | 37.8931 | 3.031451 | 26.89506 | 10.99804 | 37.18514 | 12.34341
56.32 | 75.7863 | 6.062902 | 26.89881 | 48.88749 | 37.67275 | 12.50527
56.34 | 75.7863 | 6.062902 | 26.90253 | 48.88377 | 38.82931 | 12.88919
56.36 | 101.0484 | 8.08387 | 26.9062 | 74.1422 | 39.01144 | 12.94964
56.38 | 37.8931 | 3.031451 | 26.90981 | 10.98329 | 34.25517 | 11.37082
56.4 | 88.4173 | 7.073386 | 26.91335 | 61.50395 | 32.40175 | 10.75559
56.42 | 50.5242 | 4.041935 | 26.91683 | 23.60737 | 32.18767 | 10.68453
56.44 | 37.8931 | 3.031451 | 26.92022 | 10.97288 | 34.43878 | 11.43177
56.46 | 12.631 | 1.010484 | 26.92353 | -14.29253 | 36.37203 | 12.07351
56.48 | 126.3105 | 10.10484 | 26.92674 | 99.38376 | 37.78512 | 12.54257
56.5 | 63.1552 | 5.052419 | 26.92984 | 36.22536 | 40.98625 | 13.60517
56.52 | 50.5242 | 4.041935 | 26.93281 | 23.59139 | 40.75206 | 13.52743
56.54 | 37.8931 | 3.031451 | 26.93563 | 10.95747 | 43.01203 | 14.27762
56.56 | 75.7863 | 6.062902 | 26.93828 | 48.84802 | 40.39565 | 13.40912
56.58 | 101.0484 | 8.08387 | 26.94076 | 74.10764 | 44.72053 | 14.84475
56.6 | 88.4173 | 7.073386 | 26.94303 | 61.47427 | 45.85378 | 15.22092
56.62 | 63.1552 | 5.052419 | 26.94509 | 36.21011 | 47.48686 | 15.76301
56.64 | 88.4173 | 7.073386 | 26.94693 | 61.47037 | 48.24891 | 16.01597
56.66 | 88.4173 | 7.073386 | 26.94852 | 61.46878 | 44.72103 | 14.84491
56.68 | 75.7863 | 6.062902 | 26.94987 | 48.83643 | 37.87768 | 12.5733
56.7 | 37.8931 | 3.031451 | 26.95096 | 10.94214 | 38.82629 | 12.88818
56.72 | 50.5242 | 4.041935 | 26.95178 | 23.57242 | 39.91144 | 13.24839
56.74 | 37.8931 | 3.031451 | 26.95232 | 10.94078 | 41.43455 | 13.75398
56.76 | 113.6794 | 9.094354 | 26.95258 | 86.72682 | 39.22933 | 13.02197
56.78 | 63.1552 | 5.052419 | 26.95254 | 36.20266 | 43.06535 | 14.29531
56.8 | 37.8931 | 3.031451 | 26.95221 | 10.94089 | 44.74625 | 14.85328
56.82 | 75.7863 | 6.062902 | 26.95157 | 48.83473 | 44.94922 | 14.92066
56.84 | 50.5242 | 4.041935 | 26.95062 | 23.57358 | 45.04515 | 14.9525
56.86 | 88.4173 | 7.073386 | 26.94935 | 61.46795 | 48.91542 | 16.23722
56.88 | 101.0484 | 8.08387 | 26.94776 | 74.10064 | 47.30251 | 15.70182
56.9 | 126.3105 | 10.10484 | 26.94586 | 99.36464 | 52.17268 | 17.31845
56.92 | 88.4173 | 7.073386 | 26.94363 | 61.47367 | 55.34609 | 18.37184
56.94 | 63.1552 | 5.052419 | 26.94108 | 36.21412 | 58.42485 | 19.39382
56.96 | 88.4173 | 7.073386 | 26.93821 | 61.47909 | 56.30534 | 18.69026
56.98 | 25.2621 | 2.020967 | 26.93502 | -1.672919 | 56.96093 | 18.90788
57 | 75.7863 | 6.062902 | 26.93152 | 48.85478 | 60.30904 | 20.01927
57.02 | 101.0484 | 8.08387 | 26.9277 | 74.1207 | 60.05684 | 19.93555
57.04 | 88.4173 | 7.073386 | 26.92358 | 61.49372 | 58.83461 | 19.52984
57.06 | 63.1552 | 5.052419 | 26.91916 | 36.23604 | 55.58114 | 18.44987
57.08 | 164.2036 | 13.13629 | 26.91444 | 137.2892 | 55.66844 | 18.47885
57.1 | 88.4173 | 7.073386 | 26.90943 | 61.50787 | 61.92084 | 20.5543
57.12 | 63.1552 | 5.052419 | 26.90414 | 36.25106 | 66.8522 | 22.19124
57.14 | 50.5242 | 4.041935 | 26.89858 | 23.62562 | 65.41669 | 21.71473
57.16 | 88.4173 | 7.073386 | 26.89276 | 61.52454 | 62.75921 | 20.83259
57.18 | 138.9415 | 11.11532 | 26.8867 | 112.0548 | 57.19505 | 18.9856
57.2 | 63.1552 | 5.052419 | 26.8804 | 36.2748 | 53.22909 | 17.66912
57.22 | 63.1552 | 5.052419 | 26.87388 | 36.28132 | 48.77198 | 16.1896
57.24 | 101.0484 | 8.08387 | 26.86716 | 74.18124 | 48.06846 | 15.95607
57.26 | 101.0484 | 8.08387 | 26.86026 | 74.18814 | 48.52953 | 16.10912
57.28 | 88.4173 | 7.073386 | 26.85319 | 61.56411 | 43.95735 | 14.59141
57.3 | 0 | 0 | 26.84597 | -26.84597 | 45.08355 | 14.96525
57.32 | 25.2621 | 2.020967 | 26.83863 | -1.576531 | 43.79435 | 14.53731
57.34 | 75.7863 | 6.062902 | 26.83116 | 48.95514 | 41.6547 | 13.82706
57.36 | 63.1552 | 5.052419 | 26.82355 | 36.33165 | 36.3853 | 12.07791
57.38 | 138.9415 | 11.11532 | 26.81579 | 112.1257 | 36.38483 | 12.07775
57.4 | 50.5242 | 4.041935 | 26.80788 | 23.71632 | 40.79855 | 13.54286
57.42 | 88.4173 | 7.073386 | 26.79983 | 61.61747 | 40.25332 | 13.36188
57.44 | 63.1552 | 5.052419 | 26.79162 | 36.36358 | 36.90867 | 12.25164
57.46 | 25.2621 | 2.020967 | 26.78325 | -1.521152 | 38.22598 | 12.68891
57.48 | 50.5242 | 4.041935 | 26.77473 | 23.74947 | 42.4421 | 14.08843
57.5 | 88.4173 | 7.073386 | 26.76605 | 61.65125 | 45.59719 | 15.13575
57.52 | 75.7863 | 6.062902 | 26.75721 | 49.02909 | 38.81772 | 12.88534
57.54 | 63.1552 | 5.052419 | 26.74821 | 36.40699 | 32.80643 | 10.88992
57.56 | 88.4173 | 7.073386 | 26.73906 | 61.67824 | 34.34337 | 11.4001
57.58 | 50.5242 | 4.041935 | 26.72974 | 23.79446 | 32.78774 | 10.88372
57.6 | 50.5242 | 4.041935 | 26.72028 | 23.80392 | 40.34942 | 13.39378
57.62 | 50.5242 | 4.041935 | 26.71066 | 23.81354 | 44.11243 | 14.64289
57.64 | 88.4173 | 7.073386 | 26.70089 | 61.71641 | 51.52988 | 17.10507
57.66 | 75.7863 | 6.062902 | 26.69098 | 49.09532 | 55.38402 | 18.38444
57.68 | 50.5242 | 4.041935 | 26.68093 | 23.84327 | 55.55511 | 18.44123
57.7 | 63.1552 | 5.052419 | 26.67075 | 36.48445 | 55.96582 | 18.57756
57.72 | 113.6794 | 9.094354 | 26.66045 | 87.01895 | 54.74151 | 18.17116
57.74 | 126.3105 | 10.10484 | 26.65002 | 99.66048 | 53.93024 | 17.90186
57.76 | 75.7863 | 6.062902 | 26.6395 | 49.1468 | 51.29398 | 17.02677
57.78 | 113.6794 | 9.094354 | 26.62887 | 87.05053 | 53.03471 | 17.60459
57.8 | 88.4173 | 7.073386 | 26.61816 | 61.79914 | 48.9493 | 16.24846
57.82 | 63.1552 | 5.052419 | 26.60738 | 36.54782 | 45.19843 | 15.00338
57.84 | 37.8931 | 3.031451 | 26.59654 | 11.29656 | 41.30722 | 13.71171
57.86 | 50.5242 | 4.041935 | 26.58567 | 23.93853 | 38.14277 | 12.66129
57.88 | 37.8931 | 3.031451 | 26.57477 | 11.31833 | 35.47386 | 11.77536
57.9 | 25.2621 | 2.020967 | 26.56387 | -1.301766 | 33.45323 | 11.10462
57.92 | 75.7863 | 6.062902 | 26.55297 | 49.23333 | 26.66755 | 8.852153
57.94 | 63.1552 | 5.052419 | 26.54211 | 36.61309 | 22.50798 | 7.471406
57.96 | 75.7863 | 6.062902 | 26.53128 | 49.25502 | 24.827 | 8.241191
57.98 | 37.8931 | 3.031451 | 26.52052 | 11.37258 | 22.98791 | 7.630714
58 | 75.7863 | 6.062902 | 26.50984 | 49.27646 | 31.47158 | 10.44683
58.02 | 63.1552 | 5.052419 | 26.49925 | 36.65595 | 34.6616 | 11.50574
58.04 | 50.5242 | 4.041935 | 26.48878 | 24.03542 | 40.91944 | 13.58299
58.06 | 75.7863 | 6.062902 | 26.47845 | 49.30785 | 40.97931 | 13.60287
58.08 | 63.1552 | 5.052419 | 26.46828 | 36.68692 | 42.53377 | 14.11886
58.1 | 12.631 | 1.010484 | 26.45829 | -13.82729 | 41.85006 | 13.89191
58.12 | 75.7863 | 6.062902 | 26.44849 | 49.33781 | 40.92254 | 13.58402
58.14 | 113.6794 | 9.094354 | 26.43891 | 87.24049 | 45.47832 | 15.09629
58.16 | 75.7863 | 6.062902 | 26.42956 | 49.35674 | 44.41825 | 14.7444
58.18 | 113.6794 | 9.094354 | 26.42043 | 87.25897 | 42.77573 | 14.19918
58.2 | 25.2621 | 2.020967 | 26.41155 | -1.149451 | 39.41111 | 13.08231
58.22 | 88.4173 | 7.073386 | 26.40293 | 62.01437 | 37.22715 | 12.35736
58.24 | 25.2621 | 2.020967 | 26.39459 | -1.132485 | 36.61611 | 12.15453
58.26 | 75.7863 | 6.062902 | 26.38653 | 49.39977 | 33.45297 | 11.10454
58.28 | 63.1552 | 5.052419 | 26.37877 | 36.77643 | 34.99674 | 11.61698
58.3 | 75.7863 | 6.062902 | 26.37133 | 49.41497 | 36.77142 | 12.20608
58.32 | 50.5242 | 4.041935 | 26.36422 | 24.15998 | 30.65086 | 10.17439
58.34 | 0 | 0 | 26.35745 | -26.35745 | 26.29311 | 8.727858
58.36 | 50.5242 | 4.041935 | 26.35105 | 24.17315 | 31.8656 | 10.57762
58.38 | 75.7863 | 6.062902 | 26.34501 | 49.44129 | 29.24141 | 9.706533
58.4 | 63.1552 | 5.052419 | 26.33931 | 36.81589 | 31.85263 | 10.57331
58.42 | 88.4173 | 7.073386 | 26.33395 | 62.08335 | 29.6448 | 9.840434
58.44 | 63.1552 | 5.052419 | 26.32892 | 36.82628 | 34.42313 | 11.42658
58.46 | 88.4173 | 7.073386 | 26.32421 | 62.09309 | 34.72101 | 11.52546
58.48 | 50.5242 | 4.041935 | 26.31982 | 24.20438 | 39.87444 | 13.23611
58.5 | 25.2621 | 2.020967 | 26.31576 | -1.053655 | 41.60448 | 13.81039
58.52 | 63.1552 | 5.052419 | 26.312 | 36.8432 | 47.91756 | 15.90598
58.54 | 101.0484 | 8.08387 | 26.30855 | 74.73985 | 49.98144 | 16.59108
58.56 | 12.631 | 1.010484 | 26.30541 | -13.67441 | 44.76948 | 14.86099
58.58 | 101.0484 | 8.08387 | 26.30257 | 74.74583 | 42.04709 | 13.95731
58.6 | 101.0484 | 8.08387 | 26.30002 | 74.74838 | 45.02678 | 14.9464
58.62 | 101.0484 | 8.08387 | 26.29774 | 74.75066 | 45.93335 | 15.24734
58.64 | 75.7863 | 6.062902 | 26.29572 | 49.49058 | 50.96881 | 16.91883
58.66 | 75.7863 | 6.062902 | 26.29395 | 49.49235 | 51.77577 | 17.1867
58.68 | 50.5242 | 4.041935 | 26.29243 | 24.23177 | 54.32498 | 18.03289
58.7 | 88.4173 | 7.073386 | 26.29113 | 62.12617 | 47.5132 | 15.77176
58.72 | 37.8931 | 3.031451 | 26.29005 | 11.60305 | 48.08409 | 15.96126
58.74 | 63.1552 | 5.052419 | 26.2892 | 36.866 | 49.38976 | 16.39467
58.76 | 101.0484 | 8.08387 | 26.28854 | 74.75986 | 52.06609 | 17.28307
58.78 | 113.6794 | 9.094354 | 26.28809 | 87.39131 | 48.69303 | 16.1634
58.8 | 63.1552 | 5.052419 | 26.28784 | 36.86736 | 47.00447 | 15.60289
58.82 | 75.7863 | 6.062902 | 26.28778 | 49.49852 | 45.95159 | 15.25339
58.84 | 37.8931 | 3.031451 | 26.28791 | 11.60519 | 49.49839 | 16.43073
58.86 | 63.1552 | 5.052419 | 26.28824 | 36.86696 | 50.26609 | 16.68557
58.88 | 63.1552 | 5.052419 | 26.28875 | 36.86645 | 51.55388 | 17.11304
58.9 | 176.8347 | 14.14677 | 26.28945 | 150.5453 | 49.31932 | 16.37129
58.92 | 50.5242 | 4.041935 | 26.29033 | 24.23387 | 48.07969 | 15.9598
58.94 | 50.5242 | 4.041935 | 26.29141 | 24.23279 | 43.43745 | 14.41883
58.96 | 63.1552 | 5.052419 | 26.29269 | 36.86251 | 42.4493 | 14.09082
58.98 | 37.8931 | 3.031451 | 26.29416 | 11.59894 | 46.56871 | 15.45824
59 | 88.4173 | 7.073386 | 26.29584 | 62.12146 | 49.88273 | 16.55831
59.02 | 101.0484 | 8.08387 | 26.29774 | 74.75066 | 44.36018 | 14.72513
59.04 | 50.5242 | 4.041935 | 26.29985 | 24.22435 | 44.2507 | 14.68879
59.06 | 63.1552 | 5.052419 | 26.30218 | 36.85302 | 39.89624 | 13.24335
59.08 | 50.5242 | 4.041935 | 26.30475 | 24.21945 | 35.73559 | 11.86224
59.1 | 63.1552 | 5.052419 | 26.30756 | 36.84764 | 26.95006 | 8.945931
59.12 | 88.4173 | 7.073386 | 26.31062 | 62.10668 | 29.41206 | 9.763178
59.14 | 88.4173 | 7.073386 | 26.31394 | 62.10336 | 27.07159 | 8.986272
59.16 | 50.5242 | 4.041935 | 26.31754 | 24.20666 | 23.96283 | 7.954334
59.18 | 0 | 0 | 26.32143 | -26.32143 | 22.28247 | 7.396549
59.2 | 12.631 | 1.010484 | 26.32562 | -13.69462 | 21.12212 | 7.011378
59.22 | 88.4173 | 7.073386 | 26.3301 | 62.0872 | 21.62143 | 7.177119
59.24 | 25.2621 | 2.020967 | 26.33484 | -1.072741 | 23.7515 | 7.884184
59.26 | 25.2621 | 2.020967 | 26.33982 | -1.077721 | 24.176 | 8.025095
59.28 | 25.2621 | 2.020967 | 26.34501 | -1.082913 | 25.67798 | 8.523672
59.3 | 88.4173 | 7.073386 | 26.35039 | 62.06691 | 24.9996 | 8.298484
59.32 | 88.4173 | 7.073386 | 26.35593 | 62.06137 | 25.4359 | 8.443313
59.34 | 63.1552 | 5.052419 | 26.3616 | 36.7936 | 33.10632 | 10.98947
59.36 | 75.7863 | 6.062902 | 26.36737 | 49.41893 | 38.24134 | 12.69401
59.38 | 75.7863 | 6.062902 | 26.37323 | 49.41307 | 41.27453 | 13.70086
59.4 | 37.8931 | 3.031451 | 26.37915 | 11.51395 | 42.85834 | 14.2266
59.42 | 63.1552 | 5.052419 | 26.3851 | 36.7701 | 44.74353 | 14.85238
59.44 | 75.7863 | 6.062902 | 26.39107 | 49.39523 | 49.28788 | 16.36085
59.46 | 63.1552 | 5.052419 | 26.39703 | 36.75817 | 48.91855 | 16.23826
59.48 | 63.1552 | 5.052419 | 26.40296 | 36.75224 | 46.33604 | 15.381
59.5 | 88.4173 | 7.073386 | 26.40884 | 62.00846 | 44.63308 | 14.81572
59.52 | 101.0484 | 8.08387 | 26.41466 | 74.63374 | 44.63552 | 14.81653
59.54 | 37.8931 | 3.031451 | 26.42039 | 11.47271 | 47.99917 | 15.93307
59.56 | 88.4173 | 7.073386 | 26.42602 | 61.99128 | 47.42784 | 15.74342
59.58 | 101.0484 | 8.08387 | 26.43153 | 74.61687 | 44.61864 | 14.81092
59.6 | 63.1552 | 5.052419 | 26.43691 | 36.71829 | 43.03179 | 14.28418
59.62 | 37.8931 | 3.031451 | 26.44215 | 11.45095 | 33.95482 | 11.27112
59.64 | 63.1552 | 5.052419 | 26.44722 | 36.70798 | 30.45235 | 10.1085
59.66 | 63.1552 | 5.052419 | 26.45213 | 36.70307 | 32.28077 | 10.71543
59.68 | 75.7863 | 6.062902 | 26.45685 | 49.32945 | 28.5309 | 9.470681
59.7 | 37.8931 | 3.031451 | 26.46138 | 11.43172 | 25.52446 | 8.472711
59.72 | 63.1552 | 5.052419 | 26.46571 | 36.68949 | 25.45818 | 8.45071
59.74 | 12.631 | 1.010484 | 26.46982 | -13.83882 | 29.47172 | 9.782983
59.76 | 25.2621 | 2.020967 | 26.47371 | -1.211609 | 28.29929 | 9.3938
59.78 | 63.1552 | 5.052419 | 26.47736 | 36.67784 | 30.33958 | 10.07107
59.8 | 50.5242 | 4.041935 | 26.48073 | 24.04347 | 35.75366 | 11.86824
59.82 | 126.3105 | 10.10484 | 26.48382 | 99.82668 | 40.06555 | 13.29955
59.84 | 88.4173 | 7.073386 | 26.48659 | 61.93071 | 44.09284 | 14.63639
59.86 | 25.2621 | 2.020967 | 26.48903 | -1.226928 | 46.03111 | 15.27979
59.88 | 88.4173 | 7.073386 | 26.49111 | 61.92619 | 48.59323 | 16.13027
59.9 | 88.4173 | 7.073386 | 26.49282 | 61.92448 | 50.40835 | 16.73279
59.92 | 88.4173 | 7.073386 | 26.49413 | 61.92317 | 49.63076 | 16.47467
59.94 | 63.1552 | 5.052419 | 26.49504 | 36.66016 | 51.94631 | 17.2433
59.96 | 75.7863 | 6.062902 | 26.49551 | 49.29079 | 45.61585 | 15.14194
59.98 | 88.4173 | 7.073386 | 26.49554 | 61.92176 | 42.79562 | 14.20578
60 | 75.7863 | 6.062902 | 26.49511 | 49.29119 | 41.51601 | 13.78102
60.02 | 63.1552 | 5.052419 | 26.49421 | 36.66099 | 39.93133 | 13.25499
60.04 | 25.2621 | 2.020967 | 26.49282 | -1.230718 | 41.22927 | 13.68584
60.06 | 63.1552 | 5.052419 | 26.49093 | 36.66427 | 40.63243 | 13.48772
60.08 | 50.5242 | 4.041935 | 26.48853 | 24.03567 | 37.11268 | 12.31936
60.1 | 75.7863 | 6.062902 | 26.4856 | 49.3007 | 38.20157 | 12.68081
60.12 | 75.7863 | 6.062902 | 26.48214 | 49.30416 | 36.5286 | 12.12548
60.14 | 50.5242 | 4.041935 | 26.47813 | 24.04607 | 39.43539 | 13.09037
60.16 | 113.6794 | 9.094354 | 26.47356 | 87.20584 | 39.5019 | 13.11245
60.18 | 63.1552 | 5.052419 | 26.46843 | 36.68677 | 39.00741 | 12.94831
60.2 | 63.1552 | 5.052419 | 26.46272 | 36.69248 | 44.1539 | 14.65666
60.22 | 37.8931 | 3.031451 | 26.45642 | 11.43668 | 44.77957 | 14.86434
60.24 | 75.7863 | 6.062902 | 26.44954 | 49.33676 | 45.71551 | 15.17502
60.26 | 88.4173 | 7.073386 | 26.44206 | 61.97524 | 44.52141 | 14.77865
60.28 | 63.1552 | 5.052419 | 26.43399 | 36.72121 | 44.41387 | 14.74295
60.3 | 50.5242 | 4.041935 | 26.4253 | 24.0989 | 42.92367 | 14.24829
60.32 | 101.0484 | 8.08387 | 26.41601 | 74.63239 | 39.86088 | 13.23161
60.34 | 50.5242 | 4.041935 | 26.40611 | 24.11809 | 37.97963 | 12.60714
60.36 | 63.1552 | 5.052419 | 26.39559 | 36.75961 | 34.64967 | 11.50177
60.38 | 88.4173 | 7.073386 | 26.38447 | 62.03283 | 33.05868 | 10.97366
60.4 | 25.2621 | 2.020967 | 26.37273 | -1.110628 | 26.93451 | 8.94077
60.42 | 75.7863 | 6.062902 | 26.36038 | 49.42592 | 26.94273 | 8.943496
60.44 | 63.1552 | 5.052419 | 26.34741 | 36.80779 | 27.18279 | 9.023184
60.46 | 37.8931 | 3.031451 | 26.33384 | 11.55926 | 27.6547 | 9.179831
60.48 | 37.8931 | 3.031451 | 26.31966 | 11.57344 | 28.28825 | 9.390135
60.5 | 25.2621 | 2.020967 | 26.30487 | -1.04277 | 29.78953 | 9.888476
60.52 | 63.1552 | 5.052419 | 26.28948 | 36.86572 | 30.85785 | 10.2431
60.54 | 50.5242 | 4.041935 | 26.27348 | 24.25072 | 37.0304 | 12.29205
60.56 | 37.8931 | 3.031451 | 26.25688 | 11.63622 | 35.36232 | 11.73834
60.58 | 88.4173 | 7.073386 | 26.23969 | 62.17761 | 37.51016 | 12.4513
60.6 | 138.9415 | 11.11532 | 26.22189 | 112.7196 | 43.78773 | 14.53511
60.62 | 75.7863 | 6.062902 | 26.20351 | 49.58279 | 41.08915 | 13.63933
60.64 | 37.8931 | 3.031451 | 26.18454 | 11.70856 | 44.05632 | 14.62426
60.66 | 63.1552 | 5.052419 | 26.16499 | 36.99021 | 44.76544 | 14.85965
60.68 | 88.4173 | 7.073386 | 26.14487 | 62.27243 | 44.27766 | 14.69774
60.7 | 63.1552 | 5.052419 | 26.12419 | 37.03101 | 39.69021 | 13.17496
60.72 | 50.5242 | 4.041935 | 26.10295 | 24.42125 | 33.94715 | 11.26858
60.74 | 25.2621 | 2.020967 | 26.08117 | -0.8190677 | 27.87429 | 9.252723
60.76 | 88.4173 | 7.073386 | 26.05885 | 62.35845 | 20.8853 | 6.932765
60.78 | 50.5242 | 4.041935 | 26.03602 | 24.48818 | 15.68061 | 5.205097
60.8 | 12.631 | 1.010484 | 26.01267 | -13.38167 | 14.77076 | 4.903075
60.82 | 63.1552 | 5.052419 | 25.98882 | 37.16638 | 19.62156 | 6.513274
60.84 | 25.2621 | 2.020967 | 25.96447 | -0.7023682 | 18.82422 | 6.248599
60.86 | 37.8931 | 3.031451 | 25.93961 | 11.95349 | 14.53825 | 4.825895
60.88 | 12.631 | 1.010484 | 25.91426 | -13.28326 | 13.9814 | 4.641054
60.9 | 50.5242 | 4.041935 | 25.88839 | 24.63581 | 16.83988 | 5.589909
60.92 | 37.8931 | 3.031451 | 25.86201 | 12.03109 | 19.46352 | 6.460812
60.94 | 75.7863 | 6.062902 | 25.83509 | 49.95121 | 20.67139 | 6.86176
60.96 | 88.4173 | 7.073386 | 25.80763 | 62.60967 | 23.12269 | 7.675455
60.98 | 50.5242 | 4.041935 | 25.7796 | 24.7446 | 28.97282 | 9.617375
61 | 37.8931 | 3.031451 | 25.75101 | 12.14209 | 30.72741 | 10.1998
61.02 | 25.2621 | 2.020967 | 25.72183 | -0.4597335 | 34.17965 | 11.34576
61.04 | 63.1552 | 5.052419 | 25.69207 | 37.46313 | 42.61223 | 14.14491
61.06 | 88.4173 | 7.073386 | 25.66169 | 62.75561 | 49.62086 | 16.47138
61.08 | 75.7863 | 6.062902 | 25.63071 | 50.15559 | 52.92626 | 17.56859
61.1 | 75.7863 | 6.062902 | 25.5991 | 50.1872 | 50.76116 | 16.8499
61.12 | 75.7863 | 6.062902 | 25.56686 | 50.21944 | 53.91091 | 17.89544
61.14 | 101.0484 | 8.08387 | 25.53399 | 75.51441 | 53.85295 | 17.8762
61.16 | 63.1552 | 5.052419 | 25.50047 | 37.65473 | 56.47544 | 18.74672
61.18 | 88.4173 | 7.073386 | 25.4663 | 62.951 | 58.33055 | 19.36252
61.2 | 138.9415 | 11.11532 | 25.43148 | 113.51 | 57.61387 | 19.12462
61.22 | 88.4173 | 7.073386 | 25.39601 | 63.02129 | 55.92749 | 18.56484
61.24 | 63.1552 | 5.052419 | 25.35989 | 37.79531 | 50.20346 | 16.66477
61.26 | 25.2621 | 2.020967 | 25.32311 | -0.06100639 | 49.46395 | 16.4193
61.28 | 63.1552 | 5.052419 | 25.28568 | 37.86952 | 45.8636 | 15.22418
61.3 | 101.0484 | 8.08387 | 25.2476 | 75.8008 | 45.33186 | 15.04767
61.32 | 50.5242 | 4.041935 | 25.20887 | 25.31533 | 39.15623 | 12.9977
61.34 | 63.1552 | 5.052419 | 25.1695 | 37.9857 | 38.63817 | 12.82574
61.36 | 50.5242 | 4.041935 | 25.12949 | 25.39471 | 40.35874 | 13.39687
61.38 | 75.7863 | 6.062902 | 25.08885 | 50.69745 | 41.68768 | 13.83801
61.4 | 75.7863 | 6.062902 | 25.04758 | 50.73872 | 45.09833 | 14.97015
61.42 | 63.1552 | 5.052419 | 25.00569 | 38.14951 | 46.76297 | 15.52272
61.44 | 88.4173 | 7.073386 | 24.96319 | 63.45411 | 48.81224 | 16.20297
61.46 | 37.8931 | 3.031451 | 24.92008 | 12.97302 | 50.96533 | 16.91767
61.48 | 101.0484 | 8.08387 | 24.87638 | 76.17202 | 47.56532 | 15.78906
61.5 | 50.5242 | 4.041935 | 24.8321 | 25.6921 | 46.2635 | 15.35692
61.52 | 138.9415 | 11.11532 | 24.78724 | 114.1543 | 48.31924 | 16.03932
61.54 | 75.7863 | 6.062902 | 24.74182 | 51.04448 | 48.55045 | 16.11607
61.56 | 75.7863 | 6.062902 | 24.69586 | 51.09044 | 47.93574 | 15.91202
61.58 | 37.8931 | 3.031451 | 24.64937 | 13.24373 | 47.88725 | 15.89592
61.6 | 12.631 | 1.010484 | 24.60236 | -11.97136 | 45.93575 | 15.24813
61.62 | 101.0484 | 8.08387 | 24.55486 | 76.49354 | 45.54144 | 15.11724
61.64 | 75.7863 | 6.062902 | 24.50687 | 51.27943 | 41.99709 | 13.94071
61.66 | 50.5242 | 4.041935 | 24.45839 | 26.06581 | 41.97952 | 13.93488
61.68 | 75.7863 | 6.062902 | 24.40943 | 51.37687 | 37.40385 | 12.41601
61.7 | 75.7863 | 6.062902 | 24.36 | 51.4263 | 33.2622 | 11.04121
61.72 | 75.7863 | 6.062902 | 24.31011 | 51.47619 | 27.86988 | 9.251261
61.74 | 50.5242 | 4.041935 | 24.25977 | 26.26443 | 32.88345 | 10.91549
61.76 | 63.1552 | 5.052419 | 24.209 | 38.9462 | 35.23829 | 11.69716
61.78 | 25.2621 | 2.020967 | 24.15779 | 1.104308 | 37.44903 | 12.43101
61.8 | 63.1552 | 5.052419 | 24.10617 | 39.04903 | 34.10236 | 11.3201
61.82 | 37.8931 | 3.031451 | 24.05415 | 13.83895 | 31.15662 | 10.34228
61.84 | 63.1552 | 5.052419 | 24.00174 | 39.15346 | 31.28335 | 10.38434
61.86 | 37.8931 | 3.031451 | 23.94895 | 13.94415 | 30.09739 | 9.990672
61.88 | 37.8931 | 3.031451 | 23.89581 | 13.99729 | 26.45909 | 8.782955
61.9 | 101.0484 | 8.08387 | 23.84231 | 77.20609 | 28.29225 | 9.391463
61.92 | 88.4173 | 7.073386 | 23.78849 | 64.62881 | 30.80705 | 10.22624
61.94 | 50.5242 | 4.041935 | 23.73435 | 26.78985 | 29.10217 | 9.660313
61.96 | 37.8931 | 3.031451 | 23.67991 | 14.21319 | 32.1585 | 10.67485
61.98 | 37.8931 | 3.031451 | 23.62519 | 14.26791 | 35.99964 | 11.94989
62 | 75.7863 | 6.062902 | 23.57021 | 52.21609 | 38.92851 | 12.92211
62.02 | 25.2621 | 2.020967 | 23.51499 | 1.747105 | 46.15605 | 15.32126
62.04 | 63.1552 | 5.052419 | 23.45955 | 39.69565 | 51.36054 | 17.04886
62.06 | 75.7863 | 6.062902 | 23.40391 | 52.38239 | 53.21237 | 17.66357
62.08 | 101.0484 | 8.08387 | 23.34809 | 77.70031 | 53.28471 | 17.68758
62.1 | 63.1552 | 5.052419 | 23.29211 | 39.86309 | 49.69053 | 16.49451
62.12 | 63.1552 | 5.052419 | 23.23599 | 39.91921 | 52.79396 | 17.52468
62.14 | 151.5726 | 12.1258 | 23.17976 | 128.3928 | 57.18165 | 18.98115
62.16 | 88.4173 | 7.073386 | 23.12344 | 65.29386 | 57.32054 | 19.02725
62.18 | 101.0484 | 8.08387 | 23.06706 | 77.98134 | 56.741 | 18.83488
62.2 | 75.7863 | 6.062902 | 23.01066 | 52.77564 | 52.49895 | 17.42675
62.22 | 37.8931 | 3.031451 | 22.95425 | 14.93885 | 50.95737 | 16.91503
62.24 | 12.631 | 1.010484 | 22.89788 | -10.26688 | 45.1297 | 14.98057
62.26 | 63.1552 | 5.052419 | 22.84156 | 40.31364 | 38.00131 | 12.61433
62.28 | 50.5242 | 4.041935 | 22.78534 | 27.73886 | 32.01248 | 10.62637
62.3 | 88.4173 | 7.073386 | 22.72922 | 65.68808 | 28.77769 | 9.552602
62.32 | 63.1552 | 5.052419 | 22.67323 | 40.48197 | 25.70792 | 8.53361
62.34 | 37.8931 | 3.031451 | 22.61739 | 15.27571 | 22.33245 | 7.413138
62.36 | 50.5242 | 4.041935 | 22.56173 | 27.96247 | 24.94818 | 8.281416
62.38 | 25.2621 | 2.020967 | 22.50628 | 2.755816 | 23.76076 | 7.887258
62.4 | 50.5242 | 4.041935 | 22.45106 | 28.07314 | 23.33287 | 7.745223
62.42 | 37.8931 | 3.031451 | 22.3961 | 15.497 | 23.78835 | 7.896419
62.44 | 25.2621 | 2.020967 | 22.34142 | 2.920677 | 24.8877 | 8.261341
62.46 | 63.1552 | 5.052419 | 22.28706 | 40.86814 | 19.91689 | 6.611307
62.48 | 63.1552 | 5.052419 | 22.23303 | 40.92217 | 18.18299 | 6.035748
62.5 | 63.1552 | 5.052419 | 22.17936 | 40.97584 | 15.09849 | 5.011864
62.52 | 25.2621 | 2.020967 | 22.12609 | 3.136009 | 18.04627 | 5.990364
62.54 | 12.631 | 1.010484 | 22.07324 | -9.442244 | 16.63325 | 5.52132
62.56 | 25.2621 | 2.020967 | 22.02085 | 3.241249 | 14.55086 | 4.83008
62.58 | 37.8931 | 3.031451 | 21.96893 | 15.92417 | 17.09263 | 5.67381
62.6 | 63.1552 | 5.052419 | 21.91751 | 41.23769 | 16.1324 | 5.355065
62.62 | 50.5242 | 4.041935 | 21.86659 | 28.65761 | 15.79516 | 5.243119
62.64 | 0 | 0 | 21.81622 | -21.81622 | 15.41609 | 5.117289
62.66 | 37.8931 | 3.031451 | 21.7664 | 16.1267 | 12.75719 | 4.234683
62.68 | 37.8931 | 3.031451 | 21.71714 | 16.17596 | 11.62966 | 3.860403
62.7 | 50.5242 | 4.041935 | 21.66844 | 28.85576 | 12.19451 | 4.047902
62.72 | 12.631 | 1.010484 | 21.6203 | -8.989303 | 12.33349 | 4.094038
62.74 | 63.1552 | 5.052419 | 21.57273 | 41.58247 | 11.92275 | 3.957693
62.76 | 63.1552 | 5.052419 | 21.52571 | 41.62949 | 13.81138 | 4.584615
62.78 | 12.631 | 1.010484 | 21.47924 | -8.848237 | 17.6732 | 5.866525
62.8 | 25.2621 | 2.020967 | 21.43331 | 3.828788 | 21.62118 | 7.177037
62.82 | 37.8931 | 3.031451 | 21.38792 | 16.50518 | 26.52246 | 8.803992
62.84 | 25.2621 | 2.020967 | 21.34304 | 3.919062 | 31.00619 | 10.29234
62.86 | 37.8931 | 3.031451 | 21.29866 | 16.59444 | 31.21988 | 10.36328
62.88 | 63.1552 | 5.052419 | 21.25478 | 41.90042 | 31.82947 | 10.56563
62.9 | 63.1552 | 5.052419 | 21.21137 | 41.94383 | 32.87215 | 10.91174
62.92 | 101.0484 | 8.08387 | 21.16842 | 79.87998 | 36.77585 | 12.20755
62.94 | 101.0484 | 8.08387 | 21.12593 | 79.92247 | 38.54846 | 12.79596
62.96 | 63.1552 | 5.052419 | 21.08388 | 42.07132 | 41.84015 | 13.88862
62.98 | 37.8931 | 3.031451 | 21.04227 | 16.85083 | 44.34273 | 14.71934
63 | 37.8931 | 3.031451 | 21.00108 | 16.89202 | 40.56033 | 13.46379
63.02 | 50.5242 | 4.041935 | 20.96032 | 29.56388 | 39.74636 | 13.1936
63.04 | 50.5242 | 4.041935 | 20.91997 | 29.60423 | 36.71463 | 12.18723
63.06 | 50.5242 | 4.041935 | 20.88002 | 29.64418 | 35.69752 | 11.84961
63.08 | 75.7863 | 6.062902 | 20.84048 | 54.94582 | 32.52872 | 10.79774
63.1 | 75.7863 | 6.062902 | 20.80133 | 54.98497 | 31.68423 | 10.51741
63.12 | 50.5242 | 4.041935 | 20.76258 | 29.76162 | 28.53528 | 9.472136
63.14 | 25.2621 | 2.020967 | 20.72422 | 4.537882 | 30.54324 | 10.13867
63.16 | 37.8931 | 3.031451 | 20.68624 | 17.20686 | 33.82672 | 11.2286
63.18 | 50.5242 | 4.041935 | 20.64866 | 29.87554 | 37.55989 | 12.46781
63.2 | 88.4173 | 7.073386 | 20.61145 | 67.80585 | 41.42068 | 13.74938
63.22 | 50.5242 | 4.041935 | 20.57463 | 29.94957 | 40.61928 | 13.48336
63.24 | 88.4173 | 7.073386 | 20.5382 | 67.8791 | 39.31787 | 13.05136
63.26 | 37.8931 | 3.031451 | 20.50215 | 17.39095 | 43.16099 | 14.32706
63.28 | 63.1552 | 5.052419 | 20.46648 | 42.68872 | 40.45078 | 13.42742
63.3 | 50.5242 | 4.041935 | 20.43121 | 30.09299 | 44.76798 | 14.86049
63.32 | 88.4173 | 7.073386 | 20.39632 | 68.02098 | 49.08478 | 16.29344
63.34 | 75.7863 | 6.062902 | 20.36184 | 55.42446 | 51.20449 | 16.99706
63.36 | 88.4173 | 7.073386 | 20.32775 | 68.08955 | 51.67214 | 17.1523
63.38 | 63.1552 | 5.052419 | 20.29407 | 42.86113 | 50.76024 | 16.8496
63.4 | 25.2621 | 2.020967 | 20.26081 | 5.001286 | 48.23757 | 16.01221
63.42 | 75.7863 | 6.062902 | 20.22798 | 55.55832 | 50.11613 | 16.63579
63.44 | 101.0484 | 8.08387 | 20.19558 | 80.85282 | 45.61061 | 15.1402
63.46 | 25.2621 | 2.020967 | 20.16362 | 5.098482 | 42.30622 | 14.04333
63.48 | 113.6794 | 9.094354 | 20.13211 | 93.54729 | 36.59408 | 12.14721
63.5 | 50.5242 | 4.041935 | 20.10108 | 30.42312 | 26.04211 | 8.644541
63.52 | 50.5242 | 4.041935 | 20.07052 | 30.45368 | 21.55536 | 7.15519
63.54 | 50.5242 | 4.041935 | 20.04046 | 30.48374 | 21.39546 | 7.10211
63.56 | 25.2621 | 2.020967 | 20.01091 | 5.251193 | 22.2632 | 7.390154
63.58 | 25.2621 | 2.020967 | 19.98188 | 5.280222 | 25.92172 | 8.60458
63.6 | 37.8931 | 3.031451 | 19.95339 | 17.93971 | 31.4626 | 10.44384
63.62 | 0 | 0 | 19.92545 | -19.92545 | 33.46013 | 11.10691
63.64 | 37.8931 | 3.031451 | 19.89809 | 17.99501 | 37.76117 | 12.53462
63.66 | 63.1552 | 5.052419 | 19.8713 | 43.2839 | 47.78465 | 15.86186
63.68 | 50.5242 | 4.041935 | 19.84506 | 30.67914 | 48.14537 | 15.9816
63.7 | 164.2036 | 13.13629 | 19.81939 | 144.3842 | 58.27508 | 19.34411
63.72 | 101.0484 | 8.08387 | 19.79428 | 81.25412 | 62.55737 | 20.76559
63.74 | 101.0484 | 8.08387 | 19.76974 | 81.27866 | 66.40964 | 22.04433
63.76 | 101.0484 | 8.08387 | 19.74575 | 81.30265 | 67.36269 | 22.36069
63.78 | 101.0484 | 8.08387 | 19.72233 | 81.32607 | 68.24085 | 22.65219
63.8 | 63.1552 | 5.052419 | 19.69949 | 43.45571 | 63.86202 | 21.19866
63.82 | 63.1552 | 5.052419 | 19.67723 | 43.47797 | 60.15566 | 19.96836
63.84 | 75.7863 | 6.062902 | 19.65556 | 56.13074 | 49.38788 | 16.39405
63.86 | 25.2621 | 2.020967 | 19.63448 | 5.627616 | 39.95732 | 13.26362
63.88 | 75.7863 | 6.062902 | 19.61402 | 56.17228 | 30.2206 | 10.03157
63.9 | 25.2621 | 2.020967 | 19.59418 | 5.667921 | 18.14202 | 6.022148
63.92 | 37.8931 | 3.031451 | 19.57497 | 18.31813 | 15.11802 | 5.018347
63.94 | 25.2621 | 2.020967 | 19.5564 | 5.705697 | 11.97776 | 3.975954
63.96 | 50.5242 | 4.041935 | 19.53849 | 30.98571 | 10.17882 | 3.378805
63.98 | 0 | 0 | 19.52125 | -19.52125 | 9.927647 | 3.29543
64 | 37.8931 | 3.031451 | 19.50469 | 18.38841 | 11.4307 | 3.794361
64.02 | 12.631 | 1.010484 | 19.4888 | -6.857802 | 10.06334 | 3.340472
64.04 | 37.8931 | 3.031451 | 19.47359 | 18.41951 | 12.34134 | 4.096644
64.06 | 25.2621 | 2.020967 | 19.45902 | 5.803076 | 14.69715 | 4.878643
64.08 | 37.8931 | 3.031451 | 19.44511 | 18.44799 | 12.81582 | 4.254144
64.1 | 50.5242 | 4.041935 | 19.43182 | 31.09238 | 18.31263 | 6.078781
64.12 | 63.1552 | 5.052419 | 19.41916 | 43.73604 | 16.97921 | 5.636159
64.14 | 37.8931 | 3.031451 | 19.4071 | 18.486 | 16.81784 | 5.582595
64.16 | 37.8931 | 3.031451 | 19.39565 | 18.49745 | 24.32783 | 8.075497
64.18 | 37.8931 | 3.031451 | 19.38478 | 18.50832 | 30.86688 | 10.2461
64.2 | 37.8931 | 3.031451 | 19.37449 | 18.51861 | 33.49092 | 11.11714
64.22 | 63.1552 | 5.052419 | 19.36478 | 43.79042 | 35.10275 | 11.65217
64.24 | 25.2621 | 2.020967 | 19.35562 | 5.906477 | 36.75943 | 12.2021
64.26 | 50.5242 | 4.041935 | 19.34702 | 31.17718 | 37.98613 | 12.6093
64.28 | 75.7863 | 6.062902 | 19.33897 | 56.44733 | 37.37068 | 12.405
64.3 | 37.8931 | 3.031451 | 19.33145 | 18.56165 | 35.30537 | 11.71943
64.32 | 101.0484 | 8.08387 | 19.32447 | 81.72393 | 34.42045 | 11.42569
64.34 | 126.3105 | 10.10484 | 19.31801 | 106.9925 | 35.10821 | 11.65398
64.36 | 12.631 | 1.010484 | 19.31208 | -6.68108 | 34.38327 | 11.41335
64.38 | 37.8931 | 3.031451 | 19.30667 | 18.58643 | 34.98741 | 11.61389
64.4 | 25.2621 | 2.020967 | 19.30177 | 5.960329 | 35.34741 | 11.73339
64.42 | 63.1552 | 5.052419 | 19.29738 | 43.85782 | 33.65886 | 11.17288
64.44 | 25.2621 | 2.020967 | 19.29348 | 5.968618 | 31.92851 | 10.5985
64.46 | 37.8931 | 3.031451 | 19.29008 | 18.60302 | 29.01675 | 9.631957
64.48 | 37.8931 | 3.031451 | 19.28715 | 18.60595 | 26.29444 | 8.728301
64.5 | 63.1552 | 5.052419 | 19.28471 | 43.87049 | 27.18053 | 9.022432
64.52 | 63.1552 | 5.052419 | 19.28273 | 43.87247 | 24.02371 | 7.974544
64.54 | 63.1552 | 5.052419 | 19.28122 | 43.87398 | 25.07402 | 8.32319
64.56 | 63.1552 | 5.052419 | 19.28017 | 43.87503 | 28.97299 | 9.61743
64.58 | 37.8931 | 3.031451 | 19.27958 | 18.61352 | 28.61434 | 9.498381
64.6 | 25.2621 | 2.020967 | 19.27944 | 5.982664 | 28.42454 | 9.435377
64.62 | 37.8931 | 3.031451 | 19.27975 | 18.61335 | 28.36229 | 9.414714
64.64 | 63.1552 | 5.052419 | 19.28051 | 43.87469 | 27.44899 | 9.111548
64.66 | 37.8931 | 3.031451 | 19.28172 | 18.61138 | 26.07691 | 8.656093
64.68 | 50.5242 | 4.041935 | 19.28338 | 31.24082 | 23.7299 | 7.877016
64.7 | 25.2621 | 2.020967 | 19.28549 | 5.976614 | 24.68163 | 8.192938
64.72 | 37.8931 | 3.031451 | 19.28804 | 18.60506 | 23.16369 | 7.689066
64.74 | 50.5242 | 4.041935 | 19.29103 | 31.23317 | 25.49779 | 8.463858
64.76 | 75.7863 | 6.062902 | 19.29448 | 56.49182 | 28.3063 | 9.396127
64.78 | 37.8931 | 3.031451 | 19.29837 | 18.59473 | 30.92441 | 10.2652
64.8 | 50.5242 | 4.041935 | 19.30272 | 31.22148 | 29.38816 | 9.755245
64.82 | 25.2621 | 2.020967 | 19.30752 | 5.954583 | 31.10522 | 10.32521
64.84 | 75.7863 | 6.062902 | 19.31277 | 56.47353 | 33.23886 | 11.03347
64.86 | 50.5242 | 4.041935 | 19.31849 | 31.20571 | 40.10404 | 13.31233
64.88 | 75.7863 | 6.062902 | 19.32467 | 56.46163 | 39.37939 | 13.07178
64.9 | 25.2621 | 2.020967 | 19.33132 | 5.930781 | 40.2894 | 13.37386
64.92 | 88.4173 | 7.073386 | 19.33845 | 69.07885 | 39.72484 | 13.18645
64.94 | 50.5242 | 4.041935 | 19.34606 | 31.17814 | 42.14929 | 13.99123
64.96 | 50.5242 | 4.041935 | 19.35416 | 31.17004 | 46.65433 | 15.48666
64.98 | 63.1552 | 5.052419 | 19.36275 | 43.79245 | 50.10595 | 16.63241
65 | 113.6794 | 9.094354 | 19.37186 | 94.30754 | 49.3701 | 16.38814
65.02 | 63.1552 | 5.052419 | 19.38149 | 43.77371 | 48.09695 | 15.96553
65.04 | 63.1552 | 5.052419 | 19.39164 | 43.76356 | 47.92987 | 15.91007
65.06 | 12.631 | 1.010484 | 19.40234 | -6.771339 | 47.10572 | 15.6365
65.08 | 88.4173 | 7.073386 | 19.41359 | 69.00371 | 41.94542 | 13.92356
65.1 | 88.4173 | 7.073386 | 19.42541 | 68.99189 | 39.47676 | 13.1041
65.12 | 88.4173 | 7.073386 | 19.4378 | 68.9795 | 37.96548 | 12.60244
65.14 | 50.5242 | 4.041935 | 19.45077 | 31.07343 | 36.35452 | 12.06769
65.16 | 12.631 | 1.010484 | 19.46433 | -6.833326 | 30.9648 | 10.2786
65.18 | 37.8931 | 3.031451 | 19.47849 | 18.41461 | 28.22952 | 9.37064
65.2 | 50.5242 | 4.041935 | 19.49326 | 31.03094 | 26.61675 | 8.835289
65.22 | 63.1552 | 5.052419 | 19.50865 | 43.64655 | 29.66929 | 9.848566
65.24 | 0 | 0 | 19.52466 | -19.52466 | 27.78277 | 9.222344
65.26 | 37.8931 | 3.031451 | 19.54129 | 18.35181 | 24.02513 | 7.975014
65.28 | 75.7863 | 6.062902 | 19.55854 | 56.22776 | 16.50935 | 5.480193
65.3 | 75.7863 | 6.062902 | 19.5764 | 56.2099 | 13.6713 | 4.538116
65.32 | 0 | 0 | 19.59484 | -19.59484 | 17.39387 | 5.773802
65.34 | 50.5242 | 4.041935 | 19.61387 | 30.91033 | 25.27804 | 8.390913
65.36 | 75.7863 | 6.062902 | 19.63345 | 56.15285 | 29.23898 | 9.705727
65.38 | 37.8931 | 3.031451 | 19.65355 | 18.23955 | 27.38969 | 9.091863
65.4 | 25.2621 | 2.020967 | 19.67415 | 5.587945 | 31.1803 | 10.35014
65.42 | 12.631 | 1.010484 | 19.69523 | -7.064229 | 37.10934 | 12.31825
65.44 | 37.8931 | 3.031451 | 19.71675 | 18.17635 | 41.25414 | 13.69409
65.46 | 75.7863 | 6.062902 | 19.73868 | 56.04762 | 41.29417 | 13.70738
65.48 | 88.4173 | 7.073386 | 19.76099 | 68.65631 | 44.24485 | 14.68685
65.5 | 126.3105 | 10.10484 | 19.78364 | 106.5269 | 49.12763 | 16.30766
65.52 | 75.7863 | 6.062902 | 19.80661 | 55.97969 | 52.53598 | 17.43904
65.54 | 37.8931 | 3.031451 | 19.82987 | 18.06323 | 49.95266 | 16.58152
65.56 | 63.1552 | 5.052419 | 19.85338 | 43.30182 | 51.37848 | 17.05482
65.58 | 113.6794 | 9.094354 | 19.87713 | 93.80227 | 54.03042 | 17.93511
65.6 | 63.1552 | 5.052419 | 19.90108 | 43.25412 | 48.96477 | 16.2536
65.62 | 37.8931 | 3.031451 | 19.92522 | 17.96788 | 46.57464 | 15.46021
65.64 | 75.7863 | 6.062902 | 19.94951 | 55.83679 | 40.33185 | 13.38794
65.66 | 63.1552 | 5.052419 | 19.97394 | 43.18126 | 38.78376 | 12.87406
65.68 | 37.8931 | 3.031451 | 19.99848 | 17.89462 | 36.16198 | 12.00378
65.7 | 37.8931 | 3.031451 | 20.02311 | 17.86999 | 34.94816 | 11.60086
65.72 | 63.1552 | 5.052419 | 20.04781 | 43.10739 | 37.23164 | 12.35885
65.74 | 63.1552 | 5.052419 | 20.07257 | 43.08263 | 41.17088 | 13.66646
65.76 | 37.8931 | 3.031451 | 20.09735 | 17.79575 | 38.56125 | 12.8002
65.78 | 37.8931 | 3.031451 | 20.12215 | 17.77095 | 37.88405 | 12.57541
65.8 | 113.6794 | 9.094354 | 20.14694 | 93.53246 | 41.22864 | 13.68563
65.82 | 63.1552 | 5.052419 | 20.1717 | 42.9835 | 40.7538 | 13.52801
65.84 | 88.4173 | 7.073386 | 20.19643 | 68.22087 | 38.18551 | 12.67548
65.86 | 25.2621 | 2.020967 | 20.2211 | 5.041003 | 37.60754 | 12.48362
65.88 | 63.1552 | 5.052419 | 20.2457 | 42.9095 | 39.06116 | 12.96615
65.9 | 63.1552 | 5.052419 | 20.27021 | 42.88499 | 36.26598 | 12.0383
65.92 | 75.7863 | 6.062902 | 20.29463 | 55.49167 | 30.75392 | 10.2086
65.94 | 12.631 | 1.010484 | 20.31895 | -7.687947 | 28.76413 | 9.548102
65.96 | 50.5242 | 4.041935 | 20.34314 | 30.18106 | 26.99745 | 8.961661
65.98 | 37.8931 | 3.031451 | 20.36719 | 17.52591 | 22.1134 | 7.340426
66 | 37.8931 | 3.031451 | 20.39109 | 17.50201 | 22.18448 | 7.364022
66.02 | 50.5242 | 4.041935 | 20.41482 | 30.10938 | 28.97385 | 9.617717
66.04 | 50.5242 | 4.041935 | 20.43835 | 30.08585 | 33.45935 | 11.10666
66.06 | 63.1552 | 5.052419 | 20.46168 | 42.69352 | 38.27539 | 12.70531
66.08 | 25.2621 | 2.020967 | 20.48479 | 4.777313 | 40.08563 | 13.30621
66.1 | 50.5242 | 4.041935 | 20.50765 | 30.01655 | 39.28236 | 13.03957
66.12 | 88.4173 | 7.073386 | 20.53027 | 67.88703 | 41.12612 | 13.6516
66.14 | 75.7863 | 6.062902 | 20.55261 | 55.23369 | 44.78698 | 14.8668
66.16 | 88.4173 | 7.073386 | 20.57468 | 67.84262 | 49.1129 | 16.30277
66.18 | 126.3105 | 10.10484 | 20.59645 | 105.7141 | 54.83889 | 18.20348
66.2 | 63.1552 | 5.052419 | 20.61792 | 42.53728 | 52.00134 | 17.26157
66.22 | 50.5242 | 4.041935 | 20.63907 | 29.88513 | 55.07704 | 18.28253
66.24 | 37.8931 | 3.031451 | 20.65991 | 17.23319 | 53.69771 | 17.82467
66.26 | 63.1552 | 5.052419 | 20.68042 | 42.47478 | 53.39643 | 17.72466
66.28 | 37.8931 | 3.031451 | 20.70059 | 17.19251 | 58.2858 | 19.34767
66.3 | 113.6794 | 9.094354 | 20.72043 | 92.95897 | 54.74381 | 18.17192
66.32 | 101.0484 | 8.08387 | 20.73992 | 80.30848 | 50.8966 | 16.89486
66.34 | 113.6794 | 9.094354 | 20.75906 | 92.92034 | 49.80801 | 16.53351
66.36 | 37.8931 | 3.031451 | 20.77786 | 17.11524 | 49.6736 | 16.48889
66.38 | 25.2621 | 2.020967 | 20.7963 | 4.465802 | 47.31805 | 15.70698
66.4 | 126.3105 | 10.10484 | 20.81439 | 105.4961 | 49.97151 | 16.58778
66.42 | 37.8931 | 3.031451 | 20.83213 | 17.06097 | 51.31225 | 17.03283
66.44 | 101.0484 | 8.08387 | 20.84952 | 80.19888 | 51.41047 | 17.06544
66.46 | 88.4173 | 7.073386 | 20.86657 | 67.55073 | 49.75002 | 16.51426
66.48 | 12.631 | 1.010484 | 20.88327 | -8.25227 | 49.1924 | 16.32916
66.5 | 63.1552 | 5.052419 | 20.89964 | 42.25556 | 43.8866 | 14.56793
66.52 | 75.7863 | 6.062902 | 20.91567 | 54.87063 | 45.95993 | 15.25616
66.54 | 75.7863 | 6.062902 | 20.93136 | 54.85494 | 53.17438 | 17.65096
66.56 | 50.5242 | 4.041935 | 20.94671 | 29.57749 | 59.3734 | 19.70869
66.58 | 101.0484 | 8.08387 | 20.96172 | 80.08668 | 62.32313 | 20.68783
66.6 | 101.0484 | 8.08387 | 20.97639 | 80.07201 | 56.44921 | 18.73802
66.62 | 75.7863 | 6.062902 | 20.99073 | 54.79557 | 58.95366 | 19.56936
66.64 | 75.7863 | 6.062902 | 21.00474 | 54.78156 | 50.33452 | 16.70828
66.66 | 75.7863 | 6.062902 | 21.01842 | 54.76788 | 56.60539 | 18.78986
66.68 | 75.7863 | 6.062902 | 21.03178 | 54.75452 | 59.43699 | 19.7298
66.7 | 113.6794 | 9.094354 | 21.04482 | 92.63458 | 54.43591 | 18.06972
66.72 | 101.0484 | 8.08387 | 21.05757 | 79.99083 | 50.00082 | 16.59751
66.74 | 25.2621 | 2.020967 | 21.07002 | 4.192077 | 47.3911 | 15.73123
66.76 | 50.5242 | 4.041935 | 21.0822 | 29.442 | 44.09623 | 14.63751
66.78 | 0 | 0 | 21.0941 | -21.0941 | 39.68264 | 13.17244
66.8 | 75.7863 | 6.062902 | 21.10575 | 54.68055 | 38.94013 | 12.92597
66.82 | 63.1552 | 5.052419 | 21.11714 | 42.03806 | 36.34391 | 12.06417
66.84 | 151.5726 | 12.1258 | 21.12826 | 130.4443 | 37.66239 | 12.50183
66.86 | 12.631 | 1.010484 | 21.1391 | -8.5081 | 37.98602 | 12.60926
66.88 | 37.8931 | 3.031451 | 21.14966 | 16.74344 | 39.20183 | 13.01284
66.9 | 50.5242 | 4.041935 | 21.15994 | 29.36426 | 38.13452 | 12.65855
66.92 | 75.7863 | 6.062902 | 21.16991 | 54.61639 | 43.69891 | 14.50562
66.94 | 63.1552 | 5.052419 | 21.17957 | 41.97563 | 51.54289 | 17.10939
66.96 | 75.7863 | 6.062902 | 21.18891 | 54.59739 | 51.69873 | 17.16112
66.98 | 63.1552 | 5.052419 | 21.19792 | 41.95728 | 49.70361 | 16.49885
67 | 63.1552 | 5.052419 | 21.20659 | 41.94861 | 43.67052 | 14.4962
67.02 | 113.6794 | 9.094354 | 21.21492 | 92.46448 | 42.66294 | 14.16174
67.04 | 50.5242 | 4.041935 | 21.22289 | 29.30131 | 40.99504 | 13.60809
67.06 | 63.1552 | 5.052419 | 21.23051 | 41.92469 | 44.92249 | 14.91178
67.08 | 50.5242 | 4.041935 | 21.23777 | 29.28643 | 39.57623 | 13.13712
67.1 | 88.4173 | 7.073386 | 21.24467 | 67.17263 | 34.17252 | 11.34339
67.12 | 50.5242 | 4.041935 | 21.25121 | 29.27299 | 30.90808 | 10.25978
67.14 | 12.631 | 1.010484 | 21.25738 | -8.626383 | 27.70595 | 9.196845
67.16 | 25.2621 | 2.020967 | 21.26319 | 3.998907 | 23.62881 | 7.843458
67.18 | 63.1552 | 5.052419 | 21.26863 | 41.88657 | 21.62074 | 7.176892
67.2 | 50.5242 | 4.041935 | 21.27368 | 29.25052 | 19.12996 | 6.350088
67.22 | 37.8931 | 3.031451 | 21.27835 | 16.61475 | 21.45 | 7.120216
67.24 | 25.2621 | 2.020967 | 21.28262 | 3.97948 | 27.56513 | 9.1501
67.26 | 50.5242 | 4.041935 | 21.28649 | 29.23771 | 28.53575 | 9.472293
67.28 | 50.5242 | 4.041935 | 21.28994 | 29.23426 | 28.09461 | 9.325858
67.3 | 63.1552 | 5.052419 | 21.29299 | 41.86221 | 27.06755 | 8.984931
67.32 | 37.8931 | 3.031451 | 21.29561 | 16.59749 | 34.12576 | 11.32787
67.34 | 63.1552 | 5.052419 | 21.2978 | 41.8574 | 31.17949 | 10.34987
67.36 | 75.7863 | 6.062902 | 21.29956 | 54.48674 | 31.52458 | 10.46442
67.38 | 75.7863 | 6.062902 | 21.30089 | 54.48541 | 34.5912 | 11.48237
67.4 | 88.4173 | 7.073386 | 21.30179 | 67.11551 | 39.5907 | 13.14192
67.42 | 25.2621 | 2.020967 | 21.30224 | 3.959856 | 42.60039 | 14.14098
67.44 | 25.2621 | 2.020967 | 21.30226 | 3.959838 | 46.40331 | 15.40334
67.46 | 37.8931 | 3.031451 | 21.30184 | 16.59126 | 45.07002 | 14.96076
67.48 | 75.7863 | 6.062902 | 21.30098 | 54.48532 | 44.17486 | 14.66361
67.5 | 88.4173 | 7.073386 | 21.29969 | 67.11761 | 41.24447 | 13.69089
67.52 | 25.2621 | 2.020967 | 21.29796 | 3.96414 | 41.33704 | 13.72161
67.54 | 151.5726 | 12.1258 | 21.2958 | 130.2768 | 43.02802 | 14.28293
67.56 | 88.4173 | 7.073386 | 21.29321 | 67.12409 | 45.409 | 15.07328
67.58 | 50.5242 | 4.041935 | 21.29019 | 29.23401 | 48.24874 | 16.01591
67.6 | 50.5242 | 4.041935 | 21.28676 | 29.23744 | 50.92373 | 16.90386
67.62 | 63.1552 | 5.052419 | 21.28291 | 41.87229 | 56.77444 | 18.84598
67.64 | 25.2621 | 2.020967 | 21.27867 | 3.983432 | 54.10713 | 17.96058
67.66 | 63.1552 | 5.052419 | 21.27403 | 41.88117 | 50.49464 | 16.76143
67.68 | 75.7863 | 6.062902 | 21.26901 | 54.51729 | 47.30783 | 15.70359
67.7 | 113.6794 | 9.094354 | 21.26362 | 92.41578 | 41.53242 | 13.78647
67.72 | 101.0484 | 8.08387 | 21.25786 | 79.79054 | 36.47584 | 12.10796
67.74 | 50.5242 | 4.041935 | 21.25175 | 29.27245 | 28.67785 | 9.519462
67.76 | 50.5242 | 4.041935 | 21.24531 | 29.27889 | 31.01311 | 10.29464
67.78 | 50.5242 | 4.041935 | 21.23855 | 29.28565 | 34.14562 | 11.33446
67.8 | 50.5242 | 4.041935 | 21.23148 | 29.29272 | 35.55657 | 11.80282
67.82 | 12.631 | 1.010484 | 21.22412 | -8.59312 | 36.22458 | 12.02456
67.84 | 50.5242 | 4.041935 | 21.21649 | 29.30771 | 37.28926 | 12.37797
67.86 | 37.8931 | 3.031451 | 21.2086 | 16.6845 | 35.37298 | 11.74187
67.88 | 12.631 | 1.010484 | 21.20045 | -8.56945 | 33.41979 | 11.09352
67.9 | 75.7863 | 6.062902 | 21.19206 | 54.59424 | 32.73038 | 10.86468
67.92 | 101.0484 | 8.08387 | 21.18342 | 79.86498 | 36.76495 | 12.20393
67.94 | 88.4173 | 7.073386 | 21.17454 | 67.24276 | 41.33242 | 13.72008
67.96 | 101.0484 | 8.08387 | 21.16542 | 79.88298 | 41.33329 | 13.72037
67.98 | 63.1552 | 5.052419 | 21.15606 | 41.99914 | 41.08252 | 13.63713
68 | 50.5242 | 4.041935 | 21.14648 | 29.37772 | 45.12628 | 14.97943
68.02 | 50.5242 | 4.041935 | 21.13667 | 29.38753 | 45.0246 | 14.94568
68.04 | 50.5242 | 4.041935 | 21.12666 | 29.39754 | 42.54062 | 14.12113
68.06 | 37.8931 | 3.031451 | 21.11644 | 16.77666 | 42.61278 | 14.14509
68.08 | 63.1552 | 5.052419 | 21.10602 | 42.04918 | 40.84353 | 13.55779
68.1 | 63.1552 | 5.052419 | 21.09542 | 42.05978 | 36.32446 | 12.05771
68.12 | 50.5242 | 4.041935 | 21.08464 | 29.43956 | 33.53156 | 11.13062
68.14 | 50.5242 | 4.041935 | 21.0737 | 29.4505 | 34.24033 | 11.3659
68.16 | 75.7863 | 6.062902 | 21.0626 | 54.7237 | 37.04272 | 12.29614
68.18 | 88.4173 | 7.073386 | 21.05136 | 67.36594 | 39.20112 | 13.0126
68.2 | 25.2621 | 2.020967 | 21.04 | 4.2221 | 35.54579 | 11.79924
68.22 | 75.7863 | 6.062902 | 21.02852 | 54.75778 | 34.74796 | 11.5344
68.24 | 63.1552 | 5.052419 | 21.01695 | 42.13825 | 32.64128 | 10.8351
68.26 | 50.5242 | 4.041935 | 21.00529 | 29.51891 | 30.67506 | 10.18243
68.28 | 50.5242 | 4.041935 | 20.99357 | 29.53063 | 30.0963 | 9.99031
68.3 | 37.8931 | 3.031451 | 20.9818 | 16.9113 | 31.48719 | 10.45201
68.32 | 63.1552 | 5.052419 | 20.97001 | 42.18519 | 35.51251 | 11.78819
68.34 | 50.5242 | 4.041935 | 20.9582 | 29.566 | 39.10841 | 12.98183
68.36 | 12.631 | 1.010484 | 20.94639 | -8.315393 | 39.41338 | 13.08306
68.38 | 37.8931 | 3.031451 | 20.93462 | 16.95848 | 38.20294 | 12.68126
68.4 | 101.0484 | 8.08387 | 20.92288 | 80.12552 | 39.01573 | 12.95107
68.42 | 63.1552 | 5.052419 | 20.91119 | 42.24401 | 38.66407 | 12.83433
68.44 | 88.4173 | 7.073386 | 20.89957 | 67.51773 | 43.81235 | 14.54328
68.46 | 101.0484 | 8.08387 | 20.88803 | 80.16037 | 47.24282 | 15.68201
68.48 | 75.7863 | 6.062902 | 20.87658 | 54.90972 | 45.11537 | 14.97581
68.5 | 75.7863 | 6.062902 | 20.86524 | 54.92106 | 43.00432 | 14.27506
68.52 | 37.8931 | 3.031451 | 20.85403 | 17.03907 | 42.86275 | 14.22806
68.54 | 12.631 | 1.010484 | 20.84297 | -8.211968 | 46.99882 | 15.60101
68.56 | 37.8931 | 3.031451 | 20.83208 | 17.06102 | 47.05514 | 15.6197
68.58 | 88.4173 | 7.073386 | 20.82137 | 67.59593 | 40.52116 | 13.45079
68.6 | 101.0484 | 8.08387 | 20.81085 | 80.23755 | 37.83122 | 12.55788
68.62 | 63.1552 | 5.052419 | 20.80054 | 42.35466 | 36.63583 | 12.16107
68.64 | 25.2621 | 2.020967 | 20.79045 | 4.471654 | 32.82234 | 10.8952
68.66 | 25.2621 | 2.020967 | 20.78059 | 4.481507 | 34.71094 | 11.52212
68.68 | 88.4173 | 7.073386 | 20.77099 | 67.64631 | 34.85267 | 11.56916
68.7 | 101.0484 | 8.08387 | 20.76166 | 80.28674 | 36.31545 | 12.05472
68.72 | 63.1552 | 5.052419 | 20.75262 | 42.40258 | 36.90257 | 12.24962
68.74 | 12.631 | 1.010484 | 20.74388 | -8.11288 | 36.88653 | 12.24429
68.76 | 37.8931 | 3.031451 | 20.73547 | 17.15763 | 35.90396 | 11.91813
68.78 | 75.7863 | 6.062902 | 20.72739 | 55.05891 | 32.1091 | 10.65845
68.8 | 25.2621 | 2.020967 | 20.71967 | 4.542432 | 30.61382 | 10.1621
68.82 | 63.1552 | 5.052419 | 20.71231 | 42.44289 | 33.46618 | 11.10892
68.84 | 75.7863 | 6.062902 | 20.70532 | 55.08098 | 35.83916 | 11.89662
68.86 | 25.2621 | 2.020967 | 20.69873 | 4.563372 | 33.57061 | 11.14359
68.88 | 75.7863 | 6.062902 | 20.69254 | 55.09376 | 27.75883 | 9.214398
68.9 | 50.5242 | 4.041935 | 20.68678 | 29.83742 | 29.47406 | 9.783758
68.92 | 75.7863 | 6.062902 | 20.68145 | 55.10485 | 31.65956 | 10.50923
68.94 | 50.5242 | 4.041935 | 20.67658 | 29.84762 | 31.18132 | 10.35047
68.96 | 12.631 | 1.010484 | 20.67218 | -8.041183 | 27.08959 | 8.992247
68.98 | 50.5242 | 4.041935 | 20.66828 | 29.85592 | 29.57511 | 9.817301
69 | 75.7863 | 6.062902 | 20.66488 | 55.12142 | 33.14196 | 11.0013
69.02 | 50.5242 | 4.041935 | 20.662 | 29.8622 | 34.49508 | 11.45046
69.04 | 25.2621 | 2.020967 | 20.65964 | 4.602457 | 31.59879 | 10.48905
69.06 | 37.8931 | 3.031451 | 20.65783 | 17.23527 | 34.89979 | 11.5848
69.08 | 75.7863 | 6.062902 | 20.65657 | 55.12973 | 31.48212 | 10.45032
69.1 | 37.8931 | 3.031451 | 20.65589 | 17.23721 | 32.02372 | 10.63011
69.12 | 63.1552 | 5.052419 | 20.65578 | 42.49942 | 32.87442 | 10.91249
69.14 | 88.4173 | 7.073386 | 20.65628 | 67.76102 | 35.48765 | 11.77994
69.16 | 101.0484 | 8.08387 | 20.65739 | 80.39101 | 35.58974 | 11.81383
69.18 | 25.2621 | 2.020967 | 20.65913 | 4.60297 | 33.72572 | 11.19508
69.2 | 37.8931 | 3.031451 | 20.66152 | 17.23158 | 33.11219 | 10.99142
69.22 | 0 | 0 | 20.66459 | -20.66459 | 30.46234 | 10.11181
69.24 | 88.4173 | 7.073386 | 20.66835 | 67.74895 | 30.56595 | 10.14621
69.26 | 25.2621 | 2.020967 | 20.67279 | 4.589309 | 26.62645 | 8.838511
69.28 | 63.1552 | 5.052419 | 20.67793 | 42.47727 | 21.93889 | 7.282499
69.3 | 63.1552 | 5.052419 | 20.68375 | 42.47145 | 25.56674 | 8.486743
69.32 | 37.8931 | 3.031451 | 20.69027 | 17.20283 | 21.10489 | 7.005656
69.34 | 37.8931 | 3.031451 | 20.69748 | 17.19562 | 20.32966 | 6.748324
69.36 | 50.5242 | 4.041935 | 20.7054 | 29.8188 | 25.04549 | 8.31372
69.38 | 25.2621 | 2.020967 | 20.71401 | 4.548093 | 32.43218 | 10.76569
69.4 | 25.2621 | 2.020967 | 20.72332 | 4.538778 | 32.64171 | 10.83524
69.42 | 88.4173 | 7.073386 | 20.73334 | 67.68396 | 31.12867 | 10.333
69.44 | 37.8931 | 3.031451 | 20.74408 | 17.14902 | 30.55224 | 10.14165
69.46 | 63.1552 | 5.052419 | 20.75553 | 42.39967 | 35.22735 | 11.69353
69.48 | 88.4173 | 7.073386 | 20.7677 | 67.6496 | 36.13185 | 11.99378
69.5 | 12.631 | 1.010484 | 20.78061 | -8.149607 | 32.36968 | 10.74494
69.52 | 88.4173 | 7.073386 | 20.79425 | 67.62305 | 33.64021 | 11.16669
69.54 | 75.7863 | 6.062902 | 20.80862 | 54.97768 | 32.44077 | 10.76854
69.56 | 37.8931 | 3.031451 | 20.82373 | 17.06937 | 32.65276 | 10.83891
69.58 | 25.2621 | 2.020967 | 20.83958 | 4.422515 | 30.3122 | 10.06198
69.6 | 50.5242 | 4.041935 | 20.85618 | 29.66802 | 31.10491 | 10.32511
69.62 | 88.4173 | 7.073386 | 20.87352 | 67.54378 | 27.52824 | 9.137853
69.64 | 25.2621 | 2.020967 | 20.8916 | 4.370497 | 26.49849 | 8.796034
69.66 | 25.2621 | 2.020967 | 20.91044 | 4.351658 | 26.16995 | 8.686976
69.68 | 0 | 0 | 20.93004 | -20.93004 | 27.08765 | 8.991604
69.7 | 101.0484 | 8.08387 | 20.9504 | 80.098 | 28.08307 | 9.322026
69.72 | 50.5242 | 4.041935 | 20.9715 | 29.5527 | 25.77856 | 8.557056
69.74 | 63.1552 | 5.052419 | 20.99333 | 42.16187 | 27.43316 | 9.106294
69.76 | 37.8931 | 3.031451 | 21.01589 | 16.87721 | 32.10959 | 10.65861
69.78 | 88.4173 | 7.073386 | 21.03915 | 67.37815 | 30.26951 | 10.04781
69.8 | 12.631 | 1.010484 | 21.0631 | -8.4321 | 26.26508 | 8.718555
69.82 | 50.5242 | 4.041935 | 21.08773 | 29.43647 | 29.65939 | 9.845277
69.84 | 88.4173 | 7.073386 | 21.11303 | 67.30427 | 38.79667 | 12.87835
69.86 | 37.8931 | 3.031451 | 21.13897 | 16.75413 | 42.60671 | 14.14308
69.88 | 37.8931 | 3.031451 | 21.16554 | 16.72756 | 44.57866 | 14.79765
69.9 | 75.7863 | 6.062902 | 21.19272 | 54.59358 | 40.97979 | 13.60303
69.92 | 50.5242 | 4.041935 | 21.22049 | 29.30371 | 45.11833 | 14.97679
69.94 | 75.7863 | 6.062902 | 21.24884 | 54.53746 | 44.40042 | 14.73849
69.96 | 37.8931 | 3.031451 | 21.27775 | 16.61535 | 46.39893 | 15.40188
69.98 | 101.0484 | 8.08387 | 21.30721 | 79.74119 | 48.00874 | 15.93625
70 | 138.9415 | 11.11532 | 21.3372 | 117.6043 | 48.33385 | 16.04417
70.02 | 75.7863 | 6.062902 | 21.36772 | 54.41858 | 42.74551 | 14.18915
70.04 | 37.8931 | 3.031451 | 21.39875 | 16.49435 | 41.20321 | 13.67719
70.06 | 37.8931 | 3.031451 | 21.43028 | 16.46282 | 43.39314 | 14.40413
70.08 | 37.8931 | 3.031451 | 21.46231 | 16.43079 | 42.32882 | 14.05083
70.1 | 63.1552 | 5.052419 | 21.49483 | 41.66037 | 38.28276 | 12.70776
70.12 | 50.5242 | 4.041935 | 21.52783 | 28.99637 | 38.98887 | 12.94215
70.14 | 75.7863 | 6.062902 | 21.5613 | 54.225 | 34.67759 | 11.51104
70.16 | 50.5242 | 4.041935 | 21.59524 | 28.92896 | 33.12412 | 10.99538
70.18 | 12.631 | 1.010484 | 21.62965 | -8.998648 | 27.73421 | 9.206226
70.2 | 75.7863 | 6.062902 | 21.66451 | 54.12179 | 25.96925 | 8.620355
70.22 | 88.4173 | 7.073386 | 21.69982 | 66.71748 | 32.86265 | 10.90858
70.24 | 63.1552 | 5.052419 | 21.73556 | 41.41964 | 36.36973 | 12.07274
70.26 | 50.5242 | 4.041935 | 21.77172 | 28.75248 | 35.31367 | 11.72219
70.28 | 37.8931 | 3.031451 | 21.80829 | 16.08481 | 33.30337 | 11.05488
70.3 | 63.1552 | 5.052419 | 21.84527 | 41.30993 | 29.94244 | 9.939234
70.32 | 25.2621 | 2.020967 | 21.88264 | 3.379463 | 31.70125 | 10.52306
70.34 | 63.1552 | 5.052419 | 21.92039 | 41.23481 | 33.31515 | 11.05879
70.36 | 50.5242 | 4.041935 | 21.95852 | 28.56568 | 38.04205 | 12.62786
70.38 | 63.1552 | 5.052419 | 21.99702 | 41.15818 | 37.95814 | 12.60001
70.4 | 88.4173 | 7.073386 | 22.03588 | 66.38142 | 36.55253 | 12.13342
70.42 | 37.8931 | 3.031451 | 22.0751 | 15.818 | 36.76933 | 12.20538
70.44 | 37.8931 | 3.031451 | 22.11466 | 15.77844 | 36.46137 | 12.10316
70.46 | 63.1552 | 5.052419 | 22.15458 | 41.00062 | 36.7683 | 12.20504
70.48 | 75.7863 | 6.062902 | 22.19484 | 53.59146 | 39.60606 | 13.14702
70.5 | 101.0484 | 8.08387 | 22.23543 | 78.81297 | 41.47726 | 13.76816
70.52 | 63.1552 | 5.052419 | 22.27637 | 40.87883 | 40.38752 | 13.40643
70.54 | 50.5242 | 4.041935 | 22.31764 | 28.20656 | 34.69345 | 11.51631
70.56 | 25.2621 | 2.020967 | 22.35924 | 2.902856 | 34.87069 | 11.57514
70.58 | 63.1552 | 5.052419 | 22.40119 | 40.75401 | 31.81446 | 10.56064
70.6 | 25.2621 | 2.020967 | 22.44347 | 2.818629 | 28.23762 | 9.37333
70.62 | 50.5242 | 4.041935 | 22.48609 | 28.03811 | 26.53919 | 8.809546
70.64 | 88.4173 | 7.073386 | 22.52906 | 65.88824 | 25.10469 | 8.333369
70.66 | 75.7863 | 6.062902 | 22.57236 | 53.21394 | 23.25692 | 7.720012
70.68 | 25.2621 | 2.020967 | 22.61602 | 2.646081 | 23.89867 | 7.933039
70.7 | 0 | 0 | 22.66003 | -22.66003 | 25.65909 | 8.517401
70.72 | 50.5242 | 4.041935 | 22.70439 | 27.81981 | 27.36963 | 9.085204
70.74 | 75.7863 | 6.062902 | 22.74909 | 53.03721 | 29.46385 | 9.780369
70.76 | 25.2621 | 2.020967 | 22.79412 | 2.467984 | 31.69814 | 10.52203
70.78 | 50.5242 | 4.041935 | 22.83945 | 27.68475 | 33.7876 | 11.21562
70.8 | 75.7863 | 6.062902 | 22.88507 | 52.90123 | 39.57235 | 13.13583
70.82 | 101.0484 | 8.08387 | 22.93096 | 78.11744 | 40.61244 | 13.48108
70.84 | 63.1552 | 5.052419 | 22.97712 | 40.17808 | 40.9503 | 13.59324
70.86 | 63.1552 | 5.052419 | 23.02352 | 40.13168 | 47.61375 | 15.80513
70.88 | 50.5242 | 4.041935 | 23.07016 | 27.45404 | 51.58064 | 17.12192
70.9 | 50.5242 | 4.041935 | 23.11703 | 27.40717 | 50.65427 | 16.81442
70.92 | 101.0484 | 8.08387 | 23.16411 | 77.88429 | 44.98329 | 14.93197
70.94 | 88.4173 | 7.073386 | 23.21139 | 65.20591 | 43.94089 | 14.58595
70.96 | 88.4173 | 7.073386 | 23.25887 | 65.15843 | 46.77967 | 15.52827
70.98 | 63.1552 | 5.052419 | 23.30654 | 39.84866 | 41.45083 | 13.75938
71 | 37.8931 | 3.031451 | 23.35439 | 14.53871 | 40.27571 | 13.36931
71.02 | 50.5242 | 4.041935 | 23.40242 | 27.12178 | 38.23331 | 12.69135
71.04 | 75.7863 | 6.062902 | 23.45062 | 52.33568 | 39.25869 | 13.03171
71.06 | 25.2621 | 2.020967 | 23.49899 | 1.763106 | 35.46931 | 11.77385
71.08 | 50.5242 | 4.041935 | 23.54753 | 26.97667 | 32.36107 | 10.74209
71.1 | 63.1552 | 5.052419 | 23.59623 | 39.55897 | 32.28347 | 10.71633
71.12 | 88.4173 | 7.073386 | 23.64509 | 64.77221 | 28.95608 | 9.611818
71.14 | 63.1552 | 5.052419 | 23.69411 | 39.46109 | 27.13979 | 9.008909
71.16 | 25.2621 | 2.020967 | 23.74329 | 1.518813 | 29.19647 | 9.691614
71.18 | 75.7863 | 6.062902 | 23.79262 | 51.99368 | 28.65576 | 9.512129
71.2 | 25.2621 | 2.020967 | 23.84211 | 1.419986 | 26.42607 | 8.771994
71.22 | 50.5242 | 4.041935 | 23.89177 | 26.63243 | 26.62002 | 8.836376
71.24 | 37.8931 | 3.031451 | 23.94158 | 13.95152 | 26.48349 | 8.791054
71.26 | 75.7863 | 6.062902 | 23.99156 | 51.79474 | 30.10018 | 9.991596
71.28 | 75.7863 | 6.062902 | 24.0417 | 51.7446 | 30.05003 | 9.974948
71.3 | 12.631 | 1.010484 | 24.09201 | -11.46101 | 31.0031 | 10.29132
71.32 | 37.8931 | 3.031451 | 24.14249 | 13.75061 | 28.84676 | 9.575529
71.34 | 75.7863 | 6.062902 | 24.19314 | 51.59316 | 32.53712 | 10.80053
71.36 | 25.2621 | 2.020967 | 24.24395 | 1.018147 | 31.24758 | 10.37247
71.38 | 75.7863 | 6.062902 | 24.29492 | 51.49138 | 26.11777 | 8.669658
71.4 | 101.0484 | 8.08387 | 24.34603 | 76.70237 | 28.7217 | 9.534018
71.42 | 50.5242 | 4.041935 | 24.39728 | 26.12692 | 26.53567 | 8.808375
71.44 | 63.1552 | 5.052419 | 24.44867 | 38.70653 | 25.72036 | 8.537738
71.46 | 37.8931 | 3.031451 | 24.5002 | 13.3929 | 22.3118 | 7.406285
71.48 | 25.2621 | 2.020967 | 24.55187 | 0.7102279 | 21.88436 | 7.264398
71.5 | 12.631 | 1.010484 | 24.60367 | -11.97267 | 26.94854 | 8.945427
71.52 | 63.1552 | 5.052419 | 24.65561 | 38.49959 | 24.86093 | 8.252455
71.54 | 12.631 | 1.010484 | 24.70766 | -12.07666 | 23.58665 | 7.829466
71.56 | 63.1552 | 5.052419 | 24.75983 | 38.39537 | 23.67903 | 7.860131
71.58 | 88.4173 | 7.073386 | 24.81207 | 63.60523 | 22.15271 | 7.353477
71.6 | 37.8931 | 3.031451 | 24.86437 | 13.02873 | 24.73484 | 8.210599
71.62 | 50.5242 | 4.041935 | 24.91672 | 25.60748 | 30.57068 | 10.14778
71.64 | 50.5242 | 4.041935 | 24.96907 | 25.55513 | 32.09155 | 10.65262
71.66 | 75.7863 | 6.062902 | 25.02142 | 50.76488 | 33.03021 | 10.9642
71.68 | 88.4173 | 7.073386 | 25.07375 | 63.34355 | 34.09276 | 11.31691
71.7 | 25.2621 | 2.020967 | 25.12602 | 0.1360766 | 31.15422 | 10.34148
71.72 | 50.5242 | 4.041935 | 25.17823 | 25.34597 | 29.85913 | 9.911582
71.74 | 50.5242 | 4.041935 | 25.23036 | 25.29384 | 30.16624 | 10.01353
71.76 | 75.7863 | 6.062902 | 25.28238 | 50.50392 | 25.20879 | 8.367926
71.78 | 50.5242 | 4.041935 | 25.33429 | 25.18991 | 24.09157 | 7.997069
71.8 | 37.8931 | 3.031451 | 25.38605 | 12.50705 | 24.50639 | 8.134766
71.82 | 25.2621 | 2.020967 | 25.43766 | -0.1755649 | 18.92172 | 6.280964
71.84 | 37.8931 | 3.031451 | 25.48911 | 12.40399 | 18.478 | 6.133675
71.86 | 63.1552 | 5.052419 | 25.54037 | 37.61483 | 18.61669 | 6.179711
71.88 | 37.8931 | 3.031451 | 25.59143 | 12.30167 | 16.98829 | 5.639175
71.9 | 75.7863 | 6.062902 | 25.64227 | 50.14403 | 18.93595 | 6.28569
71.92 | 25.2621 | 2.020967 | 25.69288 | -0.4307779 | 20.13235 | 6.682827
71.94 | 37.8931 | 3.031451 | 25.74324 | 12.14986 | 24.25655 | 8.051834
71.96 | 50.5242 | 4.041935 | 25.79335 | 24.73085 | 26.95232 | 8.946682
71.98 | 37.8931 | 3.031451 | 25.84319 | 12.04991 | 32.34471 | 10.73666
72 | 50.5242 | 4.041935 | 25.89273 | 24.63147 | 34.31432 | 11.39046
72.02 | 101.0484 | 8.08387 | 25.94198 | 75.10642 | 34.6656 | 11.50706
72.04 | 50.5242 | 4.041935 | 25.99092 | 24.53328 | 34.68686 | 11.51412
72.06 | 37.8931 | 3.031451 | 26.03953 | 11.85357 | 35.6664 | 11.83928
72.08 | 101.0484 | 8.08387 | 26.08781 | 74.96059 | 38.7026 | 12.84712
72.1 | 101.0484 | 8.08387 | 26.13574 | 74.91266 | 38.34084 | 12.72704
72.12 | 63.1552 | 5.052419 | 26.18332 | 36.97188 | 41.92278 | 13.91605
72.14 | 37.8931 | 3.031451 | 26.23054 | 11.66256 | 38.53921 | 12.79289
72.16 | 50.5242 | 4.041935 | 26.27738 | 24.24682 | 31.91876 | 10.59527
72.18 | 37.8931 | 3.031451 | 26.32386 | 11.56924 | 29.31635 | 9.731408
72.2 | 63.1552 | 5.052419 | 26.36995 | 36.78525 | 29.26612 | 9.714735
72.22 | 75.7863 | 6.062902 | 26.41566 | 49.37064 | 27.60179 | 9.16227
72.24 | 63.1552 | 5.052419 | 26.46097 | 36.69423 | 29.66647 | 9.84763
72.26 | 50.5242 | 4.041935 | 26.50589 | 24.01831 | 31.37644 | 10.41525
72.28 | 37.8931 | 3.031451 | 26.5504 | 11.3427 | 32.40963 | 10.75821
72.3 | 50.5242 | 4.041935 | 26.59452 | 23.92968 | 36.22627 | 12.02512
72.32 | 25.2621 | 2.020967 | 26.63823 | -1.376128 | 38.52379 | 12.78777
72.34 | 63.1552 | 5.052419 | 26.68153 | 36.47367 | 37.26653 | 12.37043
72.36 | 126.3105 | 10.10484 | 26.72442 | 99.58608 | 36.95938 | 12.26847
72.38 | 101.0484 | 8.08387 | 26.7669 | 74.2815 | 40.53403 | 13.45506
72.4 | 50.5242 | 4.041935 | 26.80896 | 23.71524 | 42.33356 | 14.0524
72.42 | 75.7863 | 6.062902 | 26.85061 | 48.93569 | 44.95108 | 14.92127
72.44 | 88.4173 | 7.073386 | 26.89185 | 61.52545 | 43.60916 | 14.47583
72.46 | 50.5242 | 4.041935 | 26.93267 | 23.59153 | 42.86637 | 14.22927
72.48 | 25.2621 | 2.020967 | 26.97309 | -1.710988 | 41.8556 | 13.89375
72.5 | 37.8931 | 3.031451 | 27.0131 | 10.88 | 40.41579 | 13.41581
72.52 | 75.7863 | 6.062902 | 27.05271 | 48.73359 | 38.15469 | 12.66525
72.54 | 113.6794 | 9.094354 | 27.09193 | 86.58747 | 28.63908 | 9.506593
72.56 | 88.4173 | 7.073386 | 27.13074 | 61.28656 | 22.19182 | 7.366457
72.58 | 37.8931 | 3.031451 | 27.16917 | 10.72393 | 22.31028 | 7.405779
72.6 | 25.2621 | 2.020967 | 27.20721 | -1.94511 | 24.7208 | 8.205939
72.62 | 12.631 | 1.010484 | 27.24487 | -14.61387 | 22.7094 | 7.538264
72.64 | 75.7863 | 6.062902 | 27.28216 | 48.50414 | 24.24118 | 8.046733
72.66 | 63.1552 | 5.052419 | 27.31907 | 35.83613 | 28.61008 | 9.496967
72.68 | 50.5242 | 4.041935 | 27.35558 | 23.16862 | 31.34011 | 10.40318
72.7 | 25.2621 | 2.020967 | 27.3917 | -2.129598 | 31.83667 | 10.56802
72.72 | 25.2621 | 2.020967 | 27.4274 | -2.165304 | 29.3524 | 9.743375
72.74 | 88.4173 | 7.073386 | 27.46269 | 60.95461 | 27.07088 | 8.986035
72.76 | 88.4173 | 7.073386 | 27.49755 | 60.91975 | 35.62878 | 11.82679
72.78 | 88.4173 | 7.073386 | 27.53197 | 60.88533 | 41.48666 | 13.77128
72.8 | 63.1552 | 5.052419 | 27.56594 | 35.58926 | 44.56606 | 14.79347
72.82 | 88.4173 | 7.073386 | 27.59946 | 60.81784 | 45.37077 | 15.06059
72.84 | 75.7863 | 6.062902 | 27.63251 | 48.15379 | 42.67855 | 14.16692
72.86 | 63.1552 | 5.052419 | 27.66508 | 35.49012 | 42.45604 | 14.09306
72.88 | 50.5242 | 4.041935 | 27.69719 | 22.82701 | 43.68332 | 14.50045
72.9 | 37.8931 | 3.031451 | 27.72881 | 10.16429 | 42.94149 | 14.2542
72.92 | 75.7863 | 6.062902 | 27.75994 | 48.02636 | 39.71439 | 13.18298
72.94 | 126.3105 | 10.10484 | 27.79059 | 98.51991 | 34.54297 | 11.46636
72.96 | 37.8931 | 3.031451 | 27.82075 | 10.07235 | 34.76469 | 11.53996
72.98 | 63.1552 | 5.052419 | 27.85041 | 35.30479 | 37.86905 | 12.57043
73 | 50.5242 | 4.041935 | 27.87958 | 22.64462 | 39.19011 | 13.00895
73.02 | 50.5242 | 4.041935 | 27.90826 | 22.61594 | 38.81045 | 12.88293
73.04 | 63.1552 | 5.052419 | 27.93644 | 35.21876 | 38.30328 | 12.71457
73.06 | 88.4173 | 7.073386 | 27.96413 | 60.45317 | 43.43703 | 14.41869
73.08 | 63.1552 | 5.052419 | 27.99133 | 35.16387 | 42.47663 | 14.0999
73.1 | 75.7863 | 6.062902 | 28.01805 | 47.76825 | 43.46982 | 14.42958
73.12 | 75.7863 | 6.062902 | 28.04428 | 47.74202 | 38.68268 | 12.84051
73.14 | 88.4173 | 7.073386 | 28.07002 | 60.34728 | 38.08711 | 12.64281
73.16 | 75.7863 | 6.062902 | 28.0953 | 47.691 | 41.9267 | 13.91735
73.18 | 37.8931 | 3.031451 | 28.12011 | 9.772994 | 39.64737 | 13.16073
73.2 | 63.1552 | 5.052419 | 28.14445 | 35.01075 | 40.54793 | 13.45967
73.22 | 63.1552 | 5.052419 | 28.16835 | 34.98685 | 35.99848 | 11.94951
73.24 | 101.0484 | 8.08387 | 28.1918 | 72.8566 | 28.39803 | 9.426578
73.26 | 12.631 | 1.010484 | 28.21481 | -15.58381 | 26.06268 | 8.651371
73.28 | 75.7863 | 6.062902 | 28.2374 | 47.5489 | 26.71314 | 8.867285
73.3 | 25.2621 | 2.020967 | 28.25956 | -2.997461 | 22.81784 | 7.574261
73.32 | 75.7863 | 6.062902 | 28.28129 | 47.50501 | 22.77547 | 7.560197
73.34 | 50.5242 | 4.041935 | 28.30258 | 22.22162 | 23.60066 | 7.834115
73.36 | 50.5242 | 4.041935 | 28.32342 | 22.20078 | 29.25739 | 9.711836
73.38 | 50.5242 | 4.041935 | 28.34381 | 22.18039 | 33.54782 | 11.13602
73.4 | 12.631 | 1.010484 | 28.36375 | -15.73275 | 33.92428 | 11.26099
73.42 | 63.1552 | 5.052419 | 28.38323 | 34.77197 | 30.58912 | 10.1539
73.44 | 113.6794 | 9.094354 | 28.40223 | 85.27717 | 30.25632 | 10.04343
73.46 | 63.1552 | 5.052419 | 28.42073 | 34.73447 | 34.02426 | 11.29418
73.48 | 50.5242 | 4.041935 | 28.43871 | 22.08549 | 33.99803 | 11.28547
73.5 | 101.0484 | 8.08387 | 28.45617 | 72.59223 | 37.31694 | 12.38716
73.52 | 75.7863 | 6.062902 | 28.47307 | 47.31323 | 33.19154 | 11.01776
73.54 | 75.7863 | 6.062902 | 28.48941 | 47.29689 | 36.88729 | 12.24454
73.56 | 25.2621 | 2.020967 | 28.50517 | -3.243069 | 33.53105 | 11.13045
73.58 | 25.2621 | 2.020967 | 28.52034 | -3.25824 | 32.61985 | 10.82799
73.6 | 25.2621 | 2.020967 | 28.5349 | -3.272805 | 31.08577 | 10.31876
73.62 | 101.0484 | 8.08387 | 28.54884 | 72.49956 | 28.6439 | 9.508191
73.64 | 75.7863 | 6.062902 | 28.56213 | 47.22417 | 27.7222 | 9.20224
73.66 | 75.7863 | 6.062902 | 28.57475 | 47.21155 | 29.07633 | 9.651736
73.68 | 37.8931 | 3.031451 | 28.58669 | 9.306414 | 28.07754 | 9.320191
73.7 | 37.8931 | 3.031451 | 28.59791 | 9.295191 | 30.91542 | 10.26221
73.72 | 88.4173 | 7.073386 | 28.6084 | 59.8089 | 37.15645 | 12.33389
73.74 | 25.2621 | 2.020967 | 28.61815 | -3.356053 | 37.62568 | 12.48965
73.76 | 101.0484 | 8.08387 | 28.62714 | 72.42126 | 42.52626 | 14.11637
73.78 | 75.7863 | 6.062902 | 28.63534 | 47.15096 | 45.25156 | 15.02102
73.8 | 88.4173 | 7.073386 | 28.64273 | 59.77457 | 41.98627 | 13.93712
73.82 | 50.5242 | 4.041935 | 28.64931 | 21.87489 | 42.021 | 13.94865
73.84 | 63.1552 | 5.052419 | 28.65504 | 34.50016 | 50.25291 | 16.68119
73.86 | 101.0484 | 8.08387 | 28.65992 | 72.38848 | 53.69587 | 17.82406
73.88 | 113.6794 | 9.094354 | 28.66392 | 85.01548 | 57.181 | 18.98093
73.9 | 50.5242 | 4.041935 | 28.66703 | 21.85717 | 57.99545 | 19.25129
73.92 | 50.5242 | 4.041935 | 28.66925 | 21.85495 | 59.15352 | 19.6357
73.94 | 126.3105 | 10.10484 | 28.67055 | 97.63995 | 59.01183 | 19.58867
73.96 | 88.4173 | 7.073386 | 28.67093 | 59.74637 | 49.41119 | 16.40179
73.98 | 63.1552 | 5.052419 | 28.67037 | 34.48483 | 51.38136 | 17.05577
74 | 138.9415 | 11.11532 | 28.66886 | 110.2726 | 53.06342 | 17.61412
74.02 | 88.4173 | 7.073386 | 28.6664 | 59.7509 | 54.10642 | 17.96034
74.04 | 37.8931 | 3.031451 | 28.66299 | 9.230113 | 50.19541 | 16.6621
74.06 | 75.7863 | 6.062902 | 28.65861 | 47.12769 | 47.44977 | 15.7507
74.08 | 75.7863 | 6.062902 | 28.65326 | 47.13304 | 50.22577 | 16.67218
74.1 | 63.1552 | 5.052419 | 28.64694 | 34.50826 | 50.40964 | 16.73321
74.12 | 25.2621 | 2.020967 | 28.63964 | -3.377539 | 46.27954 | 15.36225
74.14 | 75.7863 | 6.062902 | 28.63136 | 47.15494 | 39.87113 | 13.23501
74.16 | 151.5726 | 12.1258 | 28.62211 | 122.9505 | 41.54857 | 13.79183
74.18 | 75.7863 | 6.062902 | 28.61186 | 47.17444 | 45.07272 | 14.96165
74.2 | 50.5242 | 4.041935 | 28.60063 | 21.92357 | 40.59558 | 13.47549
74.22 | 63.1552 | 5.052419 | 28.5884 | 34.5668 | 45.94678 | 15.25179
74.24 | 88.4173 | 7.073386 | 28.57519 | 59.84211 | 44.5726 | 14.79564
74.26 | 75.7863 | 6.062902 | 28.56098 | 47.22532 | 41.80787 | 13.8779
74.28 | 25.2621 | 2.020967 | 28.54578 | -3.283684 | 40.78665 | 13.53891
74.3 | 75.7863 | 6.062902 | 28.5296 | 47.2567 | 40.489 | 13.44011
74.32 | 75.7863 | 6.062902 | 28.51243 | 47.27387 | 41.14618 | 13.65826
74.34 | 101.0484 | 8.08387 | 28.49426 | 72.55414 | 38.47212 | 12.77062
74.36 | 75.7863 | 6.062902 | 28.47511 | 47.31119 | 37.21535 | 12.35344
74.38 | 12.631 | 1.010484 | 28.45498 | -15.82398 | 43.9825 | 14.59976
74.4 | 88.4173 | 7.073386 | 28.43386 | 59.98344 | 45.79155 | 15.20026
74.42 | 37.8931 | 3.031451 | 28.41174 | 9.481355 | 39.781 | 13.20509
74.44 | 101.0484 | 8.08387 | 28.38863 | 72.65977 | 36.23243 | 12.02716
74.46 | 75.7863 | 6.062902 | 28.36449 | 47.42181 | 37.92475 | 12.58892
74.48 | 88.4173 | 7.073386 | 28.33933 | 60.07797 | 42.10384 | 13.97615
74.5 | 88.4173 | 7.073386 | 28.31313 | 60.10417 | 42.95175 | 14.25761
74.52 | 63.1552 | 5.052419 | 28.28589 | 34.86931 | 42.70647 | 14.17619
74.54 | 50.5242 | 4.041935 | 28.2576 | 22.2666 | 40.94271 | 13.59072
74.56 | 63.1552 | 5.052419 | 28.22826 | 34.92694 | 43.19353 | 14.33787
74.58 | 37.8931 | 3.031451 | 28.19786 | 9.695237 | 47.80316 | 15.86801
74.6 | 37.8931 | 3.031451 | 28.1664 | 9.726698 | 49.14356 | 16.31295
74.62 | 126.3105 | 10.10484 | 28.13387 | 98.17663 | 54.04022 | 17.93837
74.64 | 126.3105 | 10.10484 | 28.10028 | 98.21022 | 53.11587 | 17.63153
74.66 | 101.0484 | 8.08387 | 28.0656 | 72.9828 | 55.24402 | 18.33796
74.68 | 63.1552 | 5.052419 | 28.02986 | 35.12534 | 56.54328 | 18.76925
74.7 | 37.8931 | 3.031451 | 27.99305 | 9.900053 | 54.9367 | 18.23595
74.72 | 88.4173 | 7.073386 | 27.95516 | 60.46214 | 58.82295 | 19.52597
74.74 | 126.3105 | 10.10484 | 27.91622 | 98.39428 | 61.01317 | 20.253
74.76 | 126.3105 | 10.10484 | 27.8762 | 98.4343 | 60.68156 | 20.14293
74.78 | 88.4173 | 7.073386 | 27.83514 | 60.58216 | 58.96774 | 19.57403
74.8 | 50.5242 | 4.041935 | 27.79302 | 22.73118 | 54.73206 | 18.16802
74.82 | 50.5242 | 4.041935 | 27.74986 | 22.77434 | 48.20575 | 16.00164
74.84 | 63.1552 | 5.052419 | 27.70567 | 35.44953 | 43.79459 | 14.53738
74.86 | 75.7863 | 6.062902 | 27.66046 | 48.12584 | 45.11984 | 14.97729
74.88 | 63.1552 | 5.052419 | 27.61424 | 35.54096 | 46.25615 | 15.35449
74.9 | 126.3105 | 10.10484 | 27.56702 | 98.74348 | 44.92837 | 14.91374
74.92 | 63.1552 | 5.052419 | 27.51881 | 35.63639 | 39.21229 | 13.01631
74.94 | 50.5242 | 4.041935 | 27.46963 | 23.05457 | 33.35266 | 11.07124
74.96 | 50.5242 | 4.041935 | 27.41949 | 23.10471 | 35.28569 | 11.7129
74.98 | 63.1552 | 5.052419 | 27.36841 | 35.78679 | 36.46403 | 12.10404
75 | 50.5242 | 4.041935 | 27.3164 | 23.2078 | 37.01154 | 12.28579
75.02 | 50.5242 | 4.041935 | 27.26347 | 23.26073 | 39.86402 | 13.23265
75.04 | 113.6794 | 9.094354 | 27.20966 | 86.46974 | 38.30747 | 12.71596
75.06 | 63.1552 | 5.052419 | 27.15496 | 36.00024 | 36.90045 | 12.24891
75.08 | 50.5242 | 4.041935 | 27.09941 | 23.42479 | 36.11778 | 11.98911
75.1 | 37.8931 | 3.031451 | 27.04302 | 10.85008 | 32.78414 | 10.88252
75.12 | 50.5242 | 4.041935 | 26.98581 | 23.53839 | 34.12963 | 11.32915
75.14 | 101.0484 | 8.08387 | 26.9278 | 74.1206 | 33.99356 | 11.28398
75.16 | 50.5242 | 4.041935 | 26.86902 | 23.65518 | 34.25052 | 11.36928
75.18 | 88.4173 | 7.073386 | 26.80948 | 61.60782 | 33.67829 | 11.17933
75.2 | 88.4173 | 7.073386 | 26.74922 | 61.66808 | 33.02007 | 10.96084
75.22 | 12.631 | 1.010484 | 26.68824 | -14.05724 | 36.78075 | 12.20918
75.24 | 50.5242 | 4.041935 | 26.62658 | 23.89762 | 37.45766 | 12.43387
75.26 | 50.5242 | 4.041935 | 26.56426 | 23.95994 | 41.57482 | 13.80054
75.28 | 50.5242 | 4.041935 | 26.50127 | 24.02293 | 43.4051 | 14.40809
75.3 | 75.7863 | 6.062902 | 26.43764 | 49.34866 | 45.25666 | 15.02271
75.32 | 101.0484 | 8.08387 | 26.37338 | 74.67502 | 46.88588 | 15.56352
75.34 | 88.4173 | 7.073386 | 26.3085 | 62.1088 | 47.11181 | 15.63852
75.36 | 75.7863 | 6.062902 | 26.24301 | 49.54329 | 49.47311 | 16.42234
75.38 | 88.4173 | 7.073386 | 26.17694 | 62.24036 | 49.6135 | 16.46894
75.4 | 113.6794 | 9.094354 | 26.11031 | 87.56909 | 54.67227 | 18.14817
75.42 | 37.8931 | 3.031451 | 26.04312 | 11.84998 | 58.5713 | 19.44244
75.44 | 63.1552 | 5.052419 | 25.9754 | 37.1798 | 57.85447 | 19.20449
75.46 | 88.4173 | 7.073386 | 25.90718 | 62.51012 | 56.75828 | 18.84061
75.48 | 88.4173 | 7.073386 | 25.83847 | 62.57883 | 52.58223 | 17.45439
75.5 | 75.7863 | 6.062902 | 25.7693 | 50.017 | 46.54852 | 15.45154
75.52 | 50.5242 | 4.041935 | 25.69968 | 24.82452 | 37.48859 | 12.44414
75.54 | 63.1552 | 5.052419 | 25.62966 | 37.52554 | 32.63253 | 10.8322
75.56 | 88.4173 | 7.073386 | 25.55925 | 62.85805 | 29.78362 | 9.886516
75.58 | 75.7863 | 6.062902 | 25.48847 | 50.29783 | 27.05894 | 8.982073
75.6 | 37.8931 | 3.031451 | 25.41736 | 12.47574 | 23.87625 | 7.925597
75.62 | 50.5242 | 4.041935 | 25.34595 | 25.17825 | 24.17061 | 8.023307
75.64 | 12.631 | 1.010484 | 25.27426 | -12.64326 | 20.56321 | 6.825849
75.66 | 12.631 | 1.010484 | 25.20233 | -12.57133 | 18.38889 | 6.104094
75.68 | 25.2621 | 2.020967 | 25.13016 | 0.1319361 | 15.02562 | 4.987676
75.7 | 25.2621 | 2.020967 | 25.05778 | 0.2043245 | 16.08903 | 5.34067
75.72 | 88.4173 | 7.073386 | 24.98517 | 63.43213 | 20.98451 | 6.965699
75.74 | 75.7863 | 6.062902 | 24.91234 | 50.87396 | 24.41023 | 8.102848
75.76 | 50.5242 | 4.041935 | 24.83931 | 25.68489 | 25.74267 | 8.545145
75.78 | 37.8931 | 3.031451 | 24.76608 | 13.12702 | 27.14963 | 9.012178
75.8 | 63.1552 | 5.052419 | 24.69265 | 38.46255 | 34.79179 | 11.54895
75.82 | 63.1552 | 5.052419 | 24.61904 | 38.53616 | 39.2423 | 13.02627
75.84 | 50.5242 | 4.041935 | 24.54525 | 25.97895 | 43.75905 | 14.52559
75.86 | 50.5242 | 4.041935 | 24.47129 | 26.05291 | 42.14006 | 13.98817
75.88 | 113.6794 | 9.094354 | 24.39717 | 89.28223 | 40.42213 | 13.41791
75.9 | 88.4173 | 7.073386 | 24.3229 | 64.0944 | 36.32183 | 12.05684
75.92 | 37.8931 | 3.031451 | 24.2485 | 13.6446 | 32.30424 | 10.72322
75.94 | 25.2621 | 2.020967 | 24.17397 | 1.088126 | 38.05634 | 12.6326
75.96 | 63.1552 | 5.052419 | 24.09934 | 39.05586 | 41.57055 | 13.79913
75.98 | 113.6794 | 9.094354 | 24.02461 | 89.65479 | 41.83109 | 13.88561
76 | 37.8931 | 3.031451 | 23.94981 | 13.94329 | 38.83794 | 12.89205
76.02 | 37.8931 | 3.031451 | 23.87493 | 14.01817 | 39.85014 | 13.22804
76.04 | 37.8931 | 3.031451 | 23.80002 | 14.09308 | 41.53129 | 13.78609
76.06 | 75.7863 | 6.062902 | 23.72507 | 52.06123 | 39.92155 | 13.25175
76.08 | 63.1552 | 5.052419 | 23.65011 | 39.50509 | 36.24313 | 12.03072
76.1 | 101.0484 | 8.08387 | 23.57515 | 77.47325 | 37.37515 | 12.40648
76.12 | 101.0484 | 8.08387 | 23.50022 | 77.54818 | 34.22521 | 11.36088
76.14 | 25.2621 | 2.020967 | 23.42533 | 1.836771 | 34.24641 | 11.36792
76.16 | 37.8931 | 3.031451 | 23.35051 | 14.54259 | 25.57983 | 8.491089
76.18 | 50.5242 | 4.041935 | 23.27578 | 27.24842 | 23.2968 | 7.73325
76.2 | 75.7863 | 6.062902 | 23.20116 | 52.58514 | 24.96525 | 8.287083
76.22 | 37.8931 | 3.031451 | 23.12667 | 14.76643 | 26.06787 | 8.653093
76.24 | 12.631 | 1.010484 | 23.05235 | -10.42135 | 23.41695 | 7.773133
76.26 | 25.2621 | 2.020967 | 22.97821 | 2.283894 | 23.48283 | 7.795002
76.28 | 37.8931 | 3.031451 | 22.90426 | 14.98884 | 24.77075 | 8.222519
76.3 | 37.8931 | 3.031451 | 22.83053 | 15.06257 | 26.26078 | 8.717128
76.32 | 101.0484 | 8.08387 | 22.75702 | 78.29138 | 33.40752 | 11.08945
76.34 | 12.631 | 1.010484 | 22.68375 | -10.05275 | 42.64336 | 14.15524
76.36 | 113.6794 | 9.094354 | 22.61074 | 91.06866 | 45.44989 | 15.08685
76.38 | 75.7863 | 6.062902 | 22.53799 | 53.24831 | 47.51289 | 15.77165
76.4 | 101.0484 | 8.08387 | 22.46552 | 78.58288 | 51.69388 | 17.15951
76.42 | 50.5242 | 4.041935 | 22.39333 | 28.13087 | 55.87459 | 18.54728
76.44 | 101.0484 | 8.08387 | 22.32143 | 78.72697 | 58.91535 | 19.55664
76.46 | 63.1552 | 5.052419 | 22.24983 | 40.90537 | 57.62847 | 19.12947
76.48 | 88.4173 | 7.073386 | 22.17855 | 66.23875 | 56.24629 | 18.67066
76.5 | 88.4173 | 7.073386 | 22.1076 | 66.3097 | 52.56798 | 17.44966
76.52 | 63.1552 | 5.052419 | 22.037 | 41.1182 | 48.74893 | 16.18195
76.54 | 50.5242 | 4.041935 | 21.96676 | 28.55744 | 47.85295 | 15.88454
76.56 | 63.1552 | 5.052419 | 21.8969 | 41.2583 | 43.51701 | 14.44524
76.58 | 75.7863 | 6.062902 | 21.82743 | 53.95887 | 45.86576 | 15.2249
76.6 | 50.5242 | 4.041935 | 21.75839 | 28.76581 | 45.68706 | 15.16558
76.62 | 75.7863 | 6.062902 | 21.68978 | 54.09652 | 45.73915 | 15.18287
76.64 | 50.5242 | 4.041935 | 21.62163 | 28.90257 | 40.73258 | 13.52097
76.66 | 63.1552 | 5.052419 | 21.55395 | 41.60125 | 38.5251 | 12.7882
76.68 | 50.5242 | 4.041935 | 21.48678 | 29.03742 | 36.29646 | 12.04842
76.7 | 75.7863 | 6.062902 | 21.42013 | 54.36617 | 35.19043 | 11.68128
76.72 | 63.1552 | 5.052419 | 21.35403 | 41.80117 | 34.04255 | 11.30024
76.74 | 88.4173 | 7.073386 | 21.2885 | 67.1288 | 25.87867 | 8.59029
76.76 | 37.8931 | 3.031451 | 21.22357 | 16.66953 | 20.94319 | 6.951983
76.78 | 25.2621 | 2.020967 | 21.15926 | 4.102839 | 19.03374 | 6.318152
76.8 | 12.631 | 1.010484 | 21.0956 | -8.464604 | 15.56283 | 5.166
76.82 | 25.2621 | 2.020967 | 21.03263 | 4.229474 | 13.4745 | 4.472791
76.84 | 37.8931 | 3.031451 | 20.97034 | 16.92276 | 15.55179 | 5.162335
76.86 | 50.5242 | 4.041935 | 20.90878 | 29.61542 | 13.12347 | 4.356265
76.88 | 12.631 | 1.010484 | 20.84795 | -8.216949 | 13.8821 | 4.608091
76.9 | 12.631 | 1.010484 | 20.78788 | -8.156875 | 15.50713 | 5.147509
76.92 | 12.631 | 1.010484 | 20.72857 | -8.097569 | 19.80296 | 6.573487
76.94 | 101.0484 | 8.08387 | 20.67003 | 80.37837 | 24.25906 | 8.052666
76.96 | 63.1552 | 5.052419 | 20.61226 | 42.54294 | 31.8608 | 10.57602
76.98 | 37.8931 | 3.031451 | 20.55526 | 17.33784 | 36.01394 | 11.95464
77 | 88.4173 | 7.073386 | 20.49902 | 67.91828 | 38.71286 | 12.85053
77.02 | 63.1552 | 5.052419 | 20.44354 | 42.71166 | 40.45717 | 13.42955
77.04 | 37.8931 | 3.031451 | 20.38883 | 17.50427 | 44.25703 | 14.69089
77.06 | 88.4173 | 7.073386 | 20.33487 | 68.08243 | 44.61242 | 14.80886
77.08 | 75.7863 | 6.062902 | 20.28168 | 55.50462 | 49.48432 | 16.42606
77.1 | 63.1552 | 5.052419 | 20.22926 | 42.92594 | 53.32317 | 17.70035
77.12 | 63.1552 | 5.052419 | 20.17761 | 42.97759 | 55.41049 | 18.39322
77.14 | 63.1552 | 5.052419 | 20.12673 | 43.02847 | 53.81797 | 17.86459
77.16 | 63.1552 | 5.052419 | 20.07664 | 43.07856 | 58.95105 | 19.56849
77.18 | 75.7863 | 6.062902 | 20.02733 | 55.75897 | 60.41666 | 20.05499
77.2 | 88.4173 | 7.073386 | 19.97881 | 68.43849 | 57.47155 | 19.07738
77.22 | 88.4173 | 7.073386 | 19.9311 | 68.4862 | 55.10784 | 18.29276
77.24 | 63.1552 | 5.052419 | 19.8842 | 43.271 | 53.0943 | 17.62437
77.26 | 126.3105 | 10.10484 | 19.83813 | 106.4724 | 46.91362 | 15.57273
77.28 | 88.4173 | 7.073386 | 19.79289 | 68.62441 | 46.10413 | 15.30402
77.3 | 50.5242 | 4.041935 | 19.74849 | 30.77571 | 45.95858 | 15.25571
77.32 | 37.8931 | 3.031451 | 19.70497 | 18.18813 | 42.51711 | 14.11333
77.34 | 50.5242 | 4.041935 | 19.66232 | 30.86188 | 35.98202 | 11.94404
77.36 | 25.2621 | 2.020967 | 19.62058 | 5.641524 | 35.02452 | 11.6262
77.38 | 25.2621 | 2.020967 | 19.57974 | 5.682358 | 31.51842 | 10.46237
77.4 | 37.8931 | 3.031451 | 19.53984 | 18.35326 | 31.74827 | 10.53867
77.42 | 75.7863 | 6.062902 | 19.50089 | 56.28541 | 31.13069 | 10.33367
77.44 | 50.5242 | 4.041935 | 19.4629 | 31.0613 | 28.93482 | 9.60476
77.46 | 75.7863 | 6.062902 | 19.4259 | 56.3604 | 24.61969 | 8.172378
77.48 | 50.5242 | 4.041935 | 19.3899 | 31.1343 | 25.77055 | 8.5544
77.5 | 25.2621 | 2.020967 | 19.35493 | 5.907168 | 26.78411 | 8.890846
77.52 | 50.5242 | 4.041935 | 19.32101 | 31.20319 | 27.85443 | 9.246132
77.54 | 101.0484 | 8.08387 | 19.28815 | 81.76025 | 27.016 | 8.967821
77.56 | 25.2621 | 2.020967 | 19.25638 | 6.00572 | 25.80074 | 8.564419
77.58 | 50.5242 | 4.041935 | 19.22572 | 31.29848 | 24.83211 | 8.242887
77.6 | 0 | 0 | 19.1962 | -19.1962 | 21.74823 | 7.219212
77.62 | 12.631 | 1.010484 | 19.16785 | -6.536846 | 20.50895 | 6.807838
77.64 | 37.8931 | 3.031451 | 19.14065 | 18.75245 | 21.1927 | 7.034805
77.66 | 50.5242 | 4.041935 | 19.11463 | 31.40957 | 23.05209 | 7.652022
77.68 | 63.1552 | 5.052419 | 19.08976 | 44.06544 | 26.75192 | 8.88016
77.7 | 63.1552 | 5.052419 | 19.06607 | 44.08913 | 29.74037 | 9.87216
77.72 | 37.8931 | 3.031451 | 19.04353 | 18.84957 | 31.06773 | 10.31277
77.74 | 50.5242 | 4.041935 | 19.02217 | 31.50203 | 35.67246 | 11.84129
77.76 | 75.7863 | 6.062902 | 19.00197 | 56.78433 | 43.7156 | 14.51116
77.78 | 50.5242 | 4.041935 | 18.98295 | 31.54125 | 44.6802 | 14.83136
77.8 | 75.7863 | 6.062902 | 18.9651 | 56.8212 | 51.07758 | 16.95493
77.82 | 63.1552 | 5.052419 | 18.94843 | 44.20677 | 54.49667 | 18.08988
77.84 | 88.4173 | 7.073386 | 18.93295 | 69.48435 | 56.14729 | 18.6378
77.86 | 63.1552 | 5.052419 | 18.91867 | 44.23653 | 55.79821 | 18.52192
77.88 | 75.7863 | 6.062902 | 18.90558 | 56.88072 | 53.69305 | 17.82312
77.9 | 75.7863 | 6.062902 | 18.8937 | 56.8926 | 49.36932 | 16.38789
77.92 | 75.7863 | 6.062902 | 18.88305 | 56.90325 | 49.07027 | 16.28862
77.94 | 50.5242 | 4.041935 | 18.87362 | 31.65058 | 43.61268 | 14.477
77.96 | 63.1552 | 5.052419 | 18.86544 | 44.28976 | 36.45677 | 12.10163
77.98 | 101.0484 | 8.08387 | 18.85852 | 82.18988 | 32.16109 | 10.6757
78 | 50.5242 | 4.041935 | 18.85286 | 31.67134 | 25.31232 | 8.40229
78.02 | 12.631 | 1.010484 | 18.84849 | -6.21749 | 21.44764 | 7.11943
78.04 | 0 | 0 | 18.84542 | -18.84542 | 16.99945 | 5.64288
78.06 | 12.631 | 1.010484 | 18.84366 | -6.212664 | 16.44789 | 5.459792
78.08 | 25.2621 | 2.020967 | 18.84321 | 6.418889 | 13.36388 | 4.436068
78.1 | 63.1552 | 5.052419 | 18.84405 | 44.31115 | 8.738414 | 2.900671
78.12 | 0 | 0 | 18.84615 | -18.84615 | 5.717927 | 1.898036
78.14 | 25.2621 | 2.020967 | 18.84952 | 6.412577 | 8.931195 | 2.964663
78.16 | 50.5242 | 4.041935 | 18.85412 | 31.67008 | 9.859823 | 3.272916
78.18 | 37.8931 | 3.031451 | 18.85992 | 19.03318 | 11.53049 | 3.827484
78.2 | 50.5242 | 4.041935 | 18.86687 | 31.65733 | 16.42484 | 5.45214
78.22 | 37.8931 | 3.031451 | 18.87497 | 19.01813 | 18.10971 | 6.011424
78.24 | 37.8931 | 3.031451 | 18.88417 | 19.00893 | 20.61517 | 6.843097
78.26 | 12.631 | 1.010484 | 18.89444 | -6.263439 | 24.51107 | 8.136322
78.28 | 25.2621 | 2.020967 | 18.90576 | 6.356344 | 27.353 | 9.079685
78.3 | 75.7863 | 6.062902 | 18.91808 | 56.86822 | 31.9612 | 10.60935
78.32 | 88.4173 | 7.073386 | 18.93138 | 69.48592 | 35.90363 | 11.91802
78.34 | 25.2621 | 2.020967 | 18.94562 | 6.31648 | 37.95809 | 12.59999
78.36 | 37.8931 | 3.031451 | 18.96077 | 18.93233 | 42.4685 | 14.0972
78.38 | 50.5242 | 4.041935 | 18.97678 | 31.54742 | 44.10002 | 14.63877
78.4 | 75.7863 | 6.062902 | 18.99364 | 56.79266 | 45.52423 | 15.11153
78.42 | 113.6794 | 9.094354 | 19.01131 | 94.66809 | 43.87556 | 14.56426
78.44 | 88.4173 | 7.073386 | 19.02976 | 69.38754 | 46.33046 | 15.37915
78.46 | 50.5242 | 4.041935 | 19.04896 | 31.47524 | 49.26772 | 16.35416
78.48 | 63.1552 | 5.052419 | 19.06888 | 44.08632 | 46.75792 | 15.52104
78.5 | 37.8931 | 3.031451 | 19.08949 | 18.80361 | 42.80222 | 14.20797
78.52 | 88.4173 | 7.073386 | 19.11077 | 69.30653 | 43.68109 | 14.49971
78.54 | 50.5242 | 4.041935 | 19.1327 | 31.3915 | 44.14226 | 14.65279
78.56 | 12.631 | 1.010484 | 19.15525 | -6.524249 | 40.14335 | 13.32537
78.58 | 63.1552 | 5.052419 | 19.17839 | 43.97681 | 36.23055 | 12.02654
78.6 | 50.5242 | 4.041935 | 19.2021 | 31.3221 | 33.46097 | 11.10719
78.62 | 113.6794 | 9.094354 | 19.22635 | 94.45305 | 33.68035 | 11.18001
78.64 | 50.5242 | 4.041935 | 19.25111 | 31.27309 | 36.07528 | 11.975
78.66 | 25.2621 | 2.020967 | 19.27634 | 5.985755 | 36.92955 | 12.25857
78.68 | 50.5242 | 4.041935 | 19.30204 | 31.22216 | 35.49995 | 11.78402
78.7 | 63.1552 | 5.052419 | 19.32817 | 43.82703 | 33.63223 | 11.16404
78.72 | 37.8931 | 3.031451 | 19.3547 | 18.5384 | 32.69729 | 10.85369
78.74 | 63.1552 | 5.052419 | 19.38161 | 43.77359 | 36.65913 | 12.16881
78.76 | 63.1552 | 5.052419 | 19.40888 | 43.74632 | 33.00647 | 10.95633
78.78 | 63.1552 | 5.052419 | 19.43648 | 43.71872 | 25.74048 | 8.544417
78.8 | 50.5242 | 4.041935 | 19.4644 | 31.0598 | 25.6052 | 8.499511
78.82 | 25.2621 | 2.020967 | 19.49261 | 5.769494 | 27.29471 | 9.060337
78.84 | 37.8931 | 3.031451 | 19.52108 | 18.37202 | 32.42353 | 10.76282
78.86 | 50.5242 | 4.041935 | 19.54981 | 30.97439 | 32.79532 | 10.88624
78.88 | 50.5242 | 4.041935 | 19.57877 | 30.94543 | 32.52274 | 10.79575
78.9 | 75.7863 | 6.062902 | 19.60793 | 56.17837 | 35.40462 | 11.75238
78.92 | 37.8931 | 3.031451 | 19.63729 | 18.25581 | 38.88915 | 12.90905
78.94 | 12.631 | 1.010484 | 19.66682 | -7.035821 | 41.44447 | 13.75727
78.96 | 88.4173 | 7.073386 | 19.69651 | 68.72079 | 40.99362 | 13.60762
78.98 | 113.6794 | 9.094354 | 19.72632 | 93.95308 | 41.034 | 13.62102
79 | 75.7863 | 6.062902 | 19.75625 | 56.03005 | 42.58141 | 14.13468
79.02 | 37.8931 | 3.031451 | 19.78626 | 18.10684 | 45.78453 | 15.19793
79.04 | 63.1552 | 5.052419 | 19.81634 | 43.33886 | 47.41437 | 15.73895
79.06 | 88.4173 | 7.073386 | 19.84647 | 68.57083 | 50.17142 | 16.65414
79.08 | 75.7863 | 6.062902 | 19.87663 | 55.90967 | 50.7978 | 16.86206
79.1 | 50.5242 | 4.041935 | 19.9068 | 30.6174 | 52.23762 | 17.34
79.12 | 50.5242 | 4.041935 | 19.93696 | 30.58724 | 54.53216 | 18.10167
79.14 | 25.2621 | 2.020967 | 19.96711 | 5.294992 | 52.97424 | 17.58452
79.16 | 88.4173 | 7.073386 | 19.99722 | 68.42008 | 46.69673 | 15.50074
79.18 | 101.0484 | 8.08387 | 20.02728 | 81.02112 | 44.25938 | 14.69167
79.2 | 101.0484 | 8.08387 | 20.05727 | 80.99113 | 44.22113 | 14.67897
79.22 | 75.7863 | 6.062902 | 20.08719 | 55.69911 | 41.60223 | 13.80964
79.24 | 63.1552 | 5.052419 | 20.11702 | 43.03818 | 38.71089 | 12.84988
79.26 | 37.8931 | 3.031451 | 20.14676 | 17.74634 | 37.5415 | 12.46171
79.28 | 63.1552 | 5.052419 | 20.17639 | 42.97881 | 41.03815 | 13.6224
79.3 | 37.8931 | 3.031451 | 20.20592 | 17.68718 | 41.98311 | 13.93607
79.32 | 37.8931 | 3.031451 | 20.23532 | 17.65778 | 38.29941 | 12.71329
79.34 | 37.8931 | 3.031451 | 20.2646 | 17.6285 | 37.16353 | 12.33624
79.36 | 50.5242 | 4.041935 | 20.29375 | 30.23045 | 33.89301 | 11.25061
79.38 | 63.1552 | 5.052419 | 20.32276 | 42.83244 | 38.21612 | 12.68564
79.4 | 75.7863 | 6.062902 | 20.35162 | 55.43468 | 41.93652 | 13.92061
79.42 | 101.0484 | 8.08387 | 20.38034 | 80.66806 | 46.75129 | 15.51885
79.44 | 75.7863 | 6.062902 | 20.4089 | 55.3774 | 50.50503 | 16.76488
79.46 | 75.7863 | 6.062902 | 20.43732 | 55.34898 | 54.21761 | 17.99725
79.48 | 37.8931 | 3.031451 | 20.46558 | 17.42752 | 55.9236 | 18.56354
79.5 | 63.1552 | 5.052419 | 20.49368 | 42.66152 | 56.76261 | 18.84205
79.52 | 113.6794 | 9.094354 | 20.52163 | 93.15777 | 54.6164 | 18.12963
79.54 | 88.4173 | 7.073386 | 20.54943 | 67.86787 | 51.91291 | 17.23222
79.56 | 88.4173 | 7.073386 | 20.57708 | 67.84022 | 51.35259 | 17.04622
79.58 | 37.8931 | 3.031451 | 20.60459 | 17.28851 | 47.43956 | 15.74731
79.6 | 63.1552 | 5.052419 | 20.63196 | 42.52324 | 44.69108 | 14.83497
79.62 | 63.1552 | 5.052419 | 20.6592 | 42.496 | 41.03019 | 13.61976
79.64 | 63.1552 | 5.052419 | 20.68632 | 42.46888 | 43.13371 | 14.31801
79.66 | 50.5242 | 4.041935 | 20.71332 | 29.81088 | 40.88111 | 13.57027
79.68 | 37.8931 | 3.031451 | 20.74021 | 17.15289 | 41.26301 | 13.69704
79.7 | 63.1552 | 5.052419 | 20.76701 | 42.38819 | 34.78236 | 11.54582
79.72 | 75.7863 | 6.062902 | 20.79372 | 54.99258 | 30.2714 | 10.04843
79.74 | 75.7863 | 6.062902 | 20.82036 | 54.96594 | 31.54132 | 10.46998
79.76 | 25.2621 | 2.020967 | 20.84693 | 4.415171 | 31.80792 | 10.55847
79.78 | 63.1552 | 5.052419 | 20.87345 | 42.28175 | 37.19471 | 12.34659
79.8 | 50.5242 | 4.041935 | 20.89993 | 29.62427 | 36.98655 | 12.27749
79.82 | 75.7863 | 6.062902 | 20.92639 | 54.85991 | 36.76189 | 12.20292
79.84 | 25.2621 | 2.020967 | 20.95284 | 4.309264 | 36.33079 | 12.05981
79.86 | 63.1552 | 5.052419 | 20.97929 | 42.17591 | 34.36363 | 11.40683
79.88 | 25.2621 | 2.020967 | 21.00576 | 4.256335 | 32.70614 | 10.85663
79.9 | 75.7863 | 6.062902 | 21.03228 | 54.75402 | 31.90334 | 10.59015
79.92 | 75.7863 | 6.062902 | 21.05885 | 54.72745 | 29.48598 | 9.787715
79.94 | 63.1552 | 5.052419 | 21.08549 | 42.06971 | 30.76001 | 10.21062
79.96 | 75.7863 | 6.062902 | 21.11222 | 54.67408 | 30.39467 | 10.08935
79.98 | 12.631 | 1.010484 | 21.13906 | -8.508064 | 24.82238 | 8.239657
80 | 25.2621 | 2.020967 | 21.16604 | 4.096061 | 24.56003 | 8.152572
80.02 | 37.8931 | 3.031451 | 21.19316 | 16.69994 | 23.76075 | 7.887257
80.04 | 37.8931 | 3.031451 | 21.22043 | 16.67267 | 22.98197 | 7.628743
80.06 | 63.1552 | 5.052419 | 21.24788 | 41.90732 | 17.2439 | 5.724023
80.08 | 50.5242 | 4.041935 | 21.27551 | 29.24869 | 17.06348 | 5.664132
80.1 | 12.631 | 1.010484 | 21.30333 | -8.672335 | 11.4902 | 3.814111
80.12 | 50.5242 | 4.041935 | 21.33137 | 29.19283 | 11.9081 | 3.952833
80.14 | 12.631 | 1.010484 | 21.35963 | -8.728626 | 15.45568 | 5.130433
80.16 | 37.8931 | 3.031451 | 21.3881 | 16.505 | 11.46736 | 3.80653
80.18 | 63.1552 | 5.052419 | 21.4168 | 41.7384 | 14.70482 | 4.881189
80.2 | 25.2621 | 2.020967 | 21.44573 | 3.816374 | 16.36472 | 5.432184
80.22 | 12.631 | 1.010484 | 21.47487 | -8.843867 | 17.65691 | 5.861119
80.24 | 37.8931 | 3.031451 | 21.50423 | 16.38887 | 16.8967 | 5.60877
80.26 | 63.1552 | 5.052419 | 21.5338 | 41.6214 | 18.12652 | 6.017001
80.28 | 25.2621 | 2.020967 | 21.56357 | 3.698531 | 18.52204 | 6.148293
80.3 | 63.1552 | 5.052419 | 21.59353 | 41.56167 | 20.71354 | 6.875751
80.32 | 37.8931 | 3.031451 | 21.62368 | 16.26942 | 21.47205 | 7.127533
80.34 | 0 | 0 | 21.65401 | -21.65401 | 22.91169 | 7.605416
80.36 | 113.6794 | 9.094354 | 21.68451 | 91.99489 | 26.2795 | 8.723341
80.38 | 63.1552 | 5.052419 | 21.71515 | 41.44005 | 28.78005 | 9.553385
80.4 | 25.2621 | 2.020967 | 21.7459 | 3.516196 | 34.18327 | 11.34696
80.42 | 25.2621 | 2.020967 | 21.77675 | 3.485349 | 35.14757 | 11.66705
80.44 | 63.1552 | 5.052419 | 21.80766 | 41.34754 | 37.59003 | 12.47781
80.46 | 37.8931 | 3.031451 | 21.83862 | 16.05448 | 37.77795 | 12.54019
80.48 | 88.4173 | 7.073386 | 21.86958 | 66.54772 | 42.03304 | 13.95265
80.5 | 75.7863 | 6.062902 | 21.90054 | 53.88576 | 38.69877 | 12.84585
80.52 | 63.1552 | 5.052419 | 21.93147 | 41.22373 | 41.62845 | 13.81834
80.54 | 101.0484 | 8.08387 | 21.96235 | 79.08605 | 39.83029 | 13.22146
80.56 | 37.8931 | 3.031451 | 21.99315 | 15.89995 | 33.88656 | 11.24847
80.58 | 63.1552 | 5.052419 | 22.02386 | 41.13134 | 39.84724 | 13.22708
80.6 | 50.5242 | 4.041935 | 22.05445 | 28.46975 | 38.95778 | 12.93183
80.62 | 75.7863 | 6.062902 | 22.08491 | 53.70139 | 39.02228 | 12.95324
80.64 | 25.2621 | 2.020967 | 22.11523 | 3.146871 | 38.22395 | 12.68824
80.66 | 63.1552 | 5.052419 | 22.14538 | 41.00982 | 39.50687 | 13.1141
80.68 | 25.2621 | 2.020967 | 22.17535 | 3.086752 | 36.04558 | 11.96514
80.7 | 88.4173 | 7.073386 | 22.20512 | 66.21218 | 35.34276 | 11.73184
80.72 | 37.8931 | 3.031451 | 22.23468 | 15.65842 | 32.53842 | 10.80096
80.74 | 75.7863 | 6.062902 | 22.26401 | 53.52229 | 31.94752 | 10.60481
80.76 | 88.4173 | 7.073386 | 22.2931 | 66.1242 | 35.37453 | 11.74239
80.78 | 37.8931 | 3.031451 | 22.32194 | 15.57116 | 37.20381 | 12.34961
80.8 | 101.0484 | 8.08387 | 22.35051 | 78.69789 | 40.53222 | 13.45446
80.82 | 50.5242 | 4.041935 | 22.3788 | 28.1454 | 41.08614 | 13.63833
80.84 | 37.8931 | 3.031451 | 22.40681 | 15.48629 | 43.73795 | 14.51858
80.86 | 25.2621 | 2.020967 | 22.43452 | 2.827581 | 40.83636 | 13.55542
80.88 | 50.5242 | 4.041935 | 22.46193 | 28.06227 | 39.72299 | 13.18584
80.9 | 63.1552 | 5.052419 | 22.48902 | 40.66618 | 34.23717 | 11.36485
80.92 | 101.0484 | 8.08387 | 22.51579 | 78.53261 | 33.95852 | 11.27235
80.94 | 75.7863 | 6.062902 | 22.54223 | 53.24407 | 29.1175 | 9.665399
80.96 | 75.7863 | 6.062902 | 22.56834 | 53.21796 | 27.05572 | 8.981003
80.98 | 37.8931 | 3.031451 | 22.59411 | 15.29899 | 28.99542 | 9.624877
81 | 25.2621 | 2.020967 | 22.61953 | 2.642571 | 25.08859 | 8.328027
81.02 | 37.8931 | 3.031451 | 22.64461 | 15.24849 | 25.43101 | 8.441688
81.04 | 25.2621 | 2.020967 | 22.66933 | 2.592767 | 23.94456 | 7.948271
81.06 | 37.8931 | 3.031451 | 22.69371 | 15.19939 | 19.80342 | 6.573642
81.08 | 37.8931 | 3.031451 | 22.71772 | 15.17538 | 14.77075 | 4.903072
81.1 | 50.5242 | 4.041935 | 22.74138 | 27.78282 | 13.1202 | 4.355181
81.12 | 37.8931 | 3.031451 | 22.76468 | 15.12842 | 10.92909 | 3.627853
81.14 | 50.5242 | 4.041935 | 22.78761 | 27.73659 | 13.18956 | 4.378204
81.16 | 50.5242 | 4.041935 | 22.81018 | 27.71402 | 13.50969 | 4.484472
81.18 | 12.631 | 1.010484 | 22.83238 | -10.20138 | 20.87452 | 6.929188
81.2 | 37.8931 | 3.031451 | 22.85422 | 15.03888 | 23.78025 | 7.893729
81.22 | 50.5242 | 4.041935 | 22.87568 | 27.64852 | 24.03133 | 7.977073
81.24 | 37.8931 | 3.031451 | 22.89675 | 14.99635 | 24.17543 | 8.024908
81.26 | 63.1552 | 5.052419 | 22.91743 | 40.23777 | 28.67618 | 9.518908
81.28 | 63.1552 | 5.052419 | 22.9377 | 40.2175 | 31.12928 | 10.3332
81.3 | 37.8931 | 3.031451 | 22.95756 | 14.93554 | 31.65448 | 10.50754
81.32 | 63.1552 | 5.052419 | 22.977 | 40.1782 | 35.6651 | 11.83884
81.34 | 63.1552 | 5.052419 | 22.996 | 40.1592 | 36.52561 | 12.12448
81.36 | 101.0484 | 8.08387 | 23.01457 | 78.03383 | 35.45411 | 11.76881
81.38 | 25.2621 | 2.020967 | 23.0327 | 2.229395 | 38.92098 | 12.91962
81.4 | 50.5242 | 4.041935 | 23.05039 | 27.47381 | 38.20134 | 12.68073
81.42 | 75.7863 | 6.062902 | 23.06762 | 52.71868 | 41.45026 | 13.7592
81.44 | 101.0484 | 8.08387 | 23.08441 | 77.96399 | 41.75968 | 13.86191
81.46 | 25.2621 | 2.020967 | 23.10073 | 2.161368 | 40.66152 | 13.49738
81.48 | 50.5242 | 4.041935 | 23.1166 | 27.4076 | 43.17682 | 14.33232
81.5 | 75.7863 | 6.062902 | 23.13201 | 52.65429 | 42.4801 | 14.10104
81.52 | 37.8931 | 3.031451 | 23.14697 | 14.74613 | 40.41708 | 13.41624
81.54 | 63.1552 | 5.052419 | 23.16146 | 39.99374 | 40.20439 | 13.34564
81.56 | 113.6794 | 9.094354 | 23.1755 | 90.5039 | 40.07885 | 13.30397
81.58 | 63.1552 | 5.052419 | 23.18909 | 39.96611 | 41.03149 | 13.62019
81.6 | 75.7863 | 6.062902 | 23.20222 | 52.58408 | 35.84453 | 11.8984
81.62 | 25.2621 | 2.020967 | 23.21491 | 2.047193 | 32.75563 | 10.87306
81.64 | 63.1552 | 5.052419 | 23.22715 | 39.92805 | 30.78617 | 10.21931
81.66 | 63.1552 | 5.052419 | 23.23896 | 39.91624 | 32.69028 | 10.85137
81.68 | 25.2621 | 2.020967 | 23.25034 | 2.011759 | 27.83129 | 9.238449
81.7 | 63.1552 | 5.052419 | 23.2613 | 39.8939 | 23.42692 | 7.776443
81.72 | 50.5242 | 4.041935 | 23.27184 | 27.25236 | 23.16451 | 7.689337
81.74 | 37.8931 | 3.031451 | 23.28197 | 14.61113 | 20.32591 | 6.747079
81.76 | 25.2621 | 2.020967 | 23.29171 | 1.970392 | 19.53577 | 6.484797
81.78 | 50.5242 | 4.041935 | 23.30105 | 27.22315 | 26.32713 | 8.739152
81.8 | 63.1552 | 5.052419 | 23.31001 | 39.84519 | 31.12036 | 10.33024
81.82 | 50.5242 | 4.041935 | 23.3186 | 27.2056 | 40.6212 | 13.48399
81.84 | 63.1552 | 5.052419 | 23.32683 | 39.82837 | 43.012 | 14.27761
81.86 | 50.5242 | 4.041935 | 23.33471 | 27.18949 | 47.08373 | 15.6292
81.88 | 75.7863 | 6.062902 | 23.34224 | 52.44406 | 53.89341 | 17.88963
81.9 | 101.0484 | 8.08387 | 23.34945 | 77.69895 | 58.05664 | 19.2716
81.92 | 88.4173 | 7.073386 | 23.35634 | 65.06096 | 60.00696 | 19.91899
81.94 | 101.0484 | 8.08387 | 23.36294 | 77.68546 | 63.82808 | 21.1874
81.96 | 113.6794 | 9.094354 | 23.36924 | 90.31016 | 63.90436 | 21.21272
81.98 | 88.4173 | 7.073386 | 23.37528 | 65.04202 | 59.52969 | 19.76057
82 | 88.4173 | 7.073386 | 23.38108 | 65.03622 | 55.84483 | 18.5374
82.02 | 37.8931 | 3.031451 | 23.38664 | 14.50646 | 54.65419 | 18.14217
82.04 | 75.7863 | 6.062902 | 23.392 | 52.3943 | 48.69873 | 16.16529
82.06 | 88.4173 | 7.073386 | 23.39718 | 65.02012 | 46.02612 | 15.27813
82.08 | 50.5242 | 4.041935 | 23.40219 | 27.12201 | 40.39721 | 13.40964
82.1 | 25.2621 | 2.020967 | 23.40707 | 1.855029 | 34.92121 | 11.59191
82.12 | 75.7863 | 6.062902 | 23.41184 | 52.37446 | 28.55343 | 9.47816
82.14 | 25.2621 | 2.020967 | 23.41652 | 1.845576 | 23.0322 | 7.645417
82.16 | 37.8931 | 3.031451 | 23.42115 | 14.47195 | 19.93483 | 6.617262
82.18 | 63.1552 | 5.052419 | 23.42574 | 39.72946 | 15.97862 | 5.30402
82.2 | 63.1552 | 5.052419 | 23.43032 | 39.72488 | 14.97888 | 4.972162
82.22 | 25.2621 | 2.020967 | 23.43493 | 1.827171 | 14.3879 | 4.775988
82.24 | 63.1552 | 5.052419 | 23.43958 | 39.71562 | 9.49843 | 3.152954
82.26 | 12.631 | 1.010484 | 23.44431 | -10.81331 | 9.41522 | 3.125333
82.28 | 12.631 | 1.010484 | 23.44915 | -10.81815 | 12.76736 | 4.238059
82.3 | 12.631 | 1.010484 | 23.45411 | -10.82311 | 15.12016 | 5.019057
82.32 | 50.5242 | 4.041935 | 23.4592 | 27.065 | 13.80203 | 4.581513
82.34 | 37.8931 | 3.031451 | 23.46441 | 14.42869 | 17.64522 | 5.857237
82.36 | 25.2621 | 2.020967 | 23.46976 | 1.792341 | 18.20973 | 6.044625
82.38 | 75.7863 | 6.062902 | 23.47523 | 52.31107 | 18.67089 | 6.197705
82.4 | 37.8931 | 3.031451 | 23.48082 | 14.41228 | 23.07112 | 7.658339
82.42 | 50.5242 | 4.041935 | 23.48653 | 27.03767 | 27.80156 | 9.228581
82.44 | 75.7863 | 6.062902 | 23.49236 | 52.29394 | 28.11368 | 9.332189
82.46 | 63.1552 | 5.052419 | 23.49831 | 39.65689 | 32.40617 | 10.75706
82.48 | 50.5242 | 4.041935 | 23.50438 | 27.01982 | 32.19777 | 10.68788
82.5 | 37.8931 | 3.031451 | 23.51058 | 14.38252 | 32.69945 | 10.85441
82.52 | 63.1552 | 5.052419 | 23.5169 | 39.6383 | 29.43111 | 9.769501
82.54 | 50.5242 | 4.041935 | 23.52334 | 27.00086 | 28.31805 | 9.400028
82.56 | 50.5242 | 4.041935 | 23.52992 | 26.99428 | 27.82423 | 9.236106
82.58 | 63.1552 | 5.052419 | 23.53663 | 39.61857 | 26.95866 | 8.948784
82.6 | 37.8931 | 3.031451 | 23.54348 | 14.34962 | 30.42854 | 10.1006
82.62 | 37.8931 | 3.031451 | 23.55047 | 14.34263 | 30.22748 | 10.03385
82.64 | 63.1552 | 5.052419 | 23.55761 | 39.59759 | 32.78867 | 10.88403
82.66 | 50.5242 | 4.041935 | 23.56491 | 26.95929 | 34.93679 | 11.59708
82.68 | 63.1552 | 5.052419 | 23.57237 | 39.58283 | 36.48189 | 12.10997
82.7 | 37.8931 | 3.031451 | 23.57999 | 14.31311 | 37.73779 | 12.52686
82.72 | 75.7863 | 6.062902 | 23.5878 | 52.1985 | 36.46647 | 12.10485
82.74 | 88.4173 | 7.073386 | 23.59578 | 64.82152 | 37.45774 | 12.4339
82.76 | 75.7863 | 6.062902 | 23.60396 | 52.18234 | 34.98446 | 11.61291
82.78 | 63.1552 | 5.052419 | 23.61235 | 39.54285 | 34.50123 | 11.4525
82.8 | 50.5242 | 4.041935 | 23.62095 | 26.90325 | 33.45621 | 11.10561
82.82 | 63.1552 | 5.052419 | 23.62977 | 39.52543 | 31.80812 | 10.55854
82.84 | 25.2621 | 2.020967 | 23.63884 | 1.62326 | 29.74686 | 9.874315
82.86 | 50.5242 | 4.041935 | 23.64816 | 26.87604 | 31.58739 | 10.48527
82.88 | 50.5242 | 4.041935 | 23.65775 | 26.86645 | 31.48284 | 10.45056
82.9 | 37.8931 | 3.031451 | 23.66762 | 14.22548 | 30.6554 | 10.1759
82.92 | 50.5242 | 4.041935 | 23.67779 | 26.84641 | 25.92975 | 8.607243
82.94 | 37.8931 | 3.031451 | 23.68827 | 14.20483 | 25.03976 | 8.311817
82.96 | 75.7863 | 6.062902 | 23.69908 | 52.08722 | 23.12541 | 7.67636
82.98 | 50.5242 | 4.041935 | 23.71023 | 26.81397 | 24.27043 | 8.05644
83 | 75.7863 | 6.062902 | 23.72174 | 52.06456 | 27.17409 | 9.020295
83.02 | 63.1552 | 5.052419 | 23.73363 | 39.42157 | 27.04659 | 8.977972
83.04 | 63.1552 | 5.052419 | 23.74591 | 39.40929 | 32.55909 | 10.80782
83.06 | 25.2621 | 2.020967 | 23.75861 | 1.503489 | 29.06965 | 9.649519
83.08 | 25.2621 | 2.020967 | 23.77175 | 1.490355 | 31.48859 | 10.45247
83.1 | 37.8931 | 3.031451 | 23.78533 | 14.10777 | 36.62817 | 12.15853
83.12 | 63.1552 | 5.052419 | 23.7994 | 39.3558 | 37.50187 | 12.44855
83.14 | 50.5242 | 4.041935 | 23.81396 | 26.71024 | 34.70427 | 11.5199
83.16 | 101.0484 | 8.08387 | 23.82904 | 77.21936 | 31.21658 | 10.36218
83.18 | 75.7863 | 6.062902 | 23.84465 | 51.94165 | 36.2922 | 12.047
83.2 | 50.5242 | 4.041935 | 23.86083 | 26.66337 | 40.23173 | 13.35471
83.22 | 88.4173 | 7.073386 | 23.8776 | 64.5397 | 45.27729 | 15.02956
83.24 | 25.2621 | 2.020967 | 23.89497 | 1.367129 | 47.27905 | 15.69403
83.26 | 113.6794 | 9.094354 | 23.91298 | 89.76642 | 44.71746 | 14.84373
83.28 | 63.1552 | 5.052419 | 23.93166 | 39.22354 | 37.71225 | 12.51838
83.3 | 12.631 | 1.010484 | 23.95102 | -11.32002 | 35.04195 | 11.63199
83.32 | 37.8931 | 3.031451 | 23.97111 | 13.92199 | 30.6532 | 10.17517
83.34 | 101.0484 | 8.08387 | 23.99193 | 77.05647 | 29.68676 | 9.854365
83.36 | 113.6794 | 9.094354 | 24.01351 | 89.66589 | 26.64674 | 8.845247
83.38 | 37.8931 | 3.031451 | 24.03587 | 13.85723 | 27.89613 | 9.259973
83.4 | 12.631 | 1.010484 | 24.05902 | -11.42802 | 26.3369 | 8.742397
83.42 | 0 | 0 | 24.08298 | -24.08298 | 23.73222 | 7.877785
83.44 | 12.631 | 1.010484 | 24.10778 | -11.47678 | 30.78893 | 10.22022
83.46 | 75.7863 | 6.062902 | 24.13339 | 51.65291 | 29.80128 | 9.892378
83.48 | 113.6794 | 9.094354 | 24.15979 | 89.51961 | 34.16009 | 11.33926
83.5 | 50.5242 | 4.041935 | 24.18695 | 26.33725 | 37.43216 | 12.42541
83.52 | 75.7863 | 6.062902 | 24.21486 | 51.57144 | 40.23276 | 13.35505
83.54 | 50.5242 | 4.041935 | 24.2435 | 26.2807 | 41.9673 | 13.93082
83.56 | 63.1552 | 5.052419 | 24.27284 | 38.88236 | 45.59228 | 15.13412
83.58 | 63.1552 | 5.052419 | 24.30286 | 38.85234 | 51.90875 | 17.23084
83.6 | 101.0484 | 8.08387 | 24.33354 | 76.71486 | 51.81612 | 17.20009
83.62 | 113.6794 | 9.094354 | 24.36488 | 89.31452 | 44.88084 | 14.89796
83.64 | 25.2621 | 2.020967 | 24.39684 | 0.8652589 | 40.31506 | 13.38237
83.66 | 63.1552 | 5.052419 | 24.42942 | 38.72578 | 34.8485 | 11.56778
83.68 | 88.4173 | 7.073386 | 24.4626 | 63.9547 | 32.29238 | 10.71929
83.7 | 75.7863 | 6.062902 | 24.49637 | 51.28993 | 31.99432 | 10.62035
83.72 | 12.631 | 1.010484 | 24.53071 | -11.89971 | 26.81917 | 8.902483
83.74 | 12.631 | 1.010484 | 24.56561 | -11.93461 | 23.01023 | 7.638125
83.76 | 37.8931 | 3.031451 | 24.60105 | 13.29205 | 17.35091 | 5.759544
83.78 | 25.2621 | 2.020967 | 24.637 | 0.6251001 | 15.56837 | 5.167837
83.8 | 37.8931 | 3.031451 | 24.67342 | 13.21968 | 14.32626 | 4.755528
83.82 | 101.0484 | 8.08387 | 24.71027 | 76.33813 | 14.61564 | 4.851586
83.84 | 37.8931 | 3.031451 | 24.74752 | 13.14558 | 19.31454 | 6.411359
83.86 | 25.2621 | 2.020967 | 24.78514 | 0.4769643 | 14.92482 | 4.954215
83.88 | 25.2621 | 2.020967 | 24.82309 | 0.4390116 | 17.02577 | 5.651615
83.9 | 37.8931 | 3.031451 | 24.86134 | 13.03176 | 21.34377 | 7.084951
83.92 | 50.5242 | 4.041935 | 24.89987 | 25.62433 | 24.12133 | 8.006947
83.94 | 63.1552 | 5.052419 | 24.93863 | 38.21657 | 22.02213 | 7.310129
83.96 | 75.7863 | 6.062902 | 24.97759 | 50.80871 | 17.43285 | 5.786741
83.98 | 37.8931 | 3.031451 | 25.01673 | 12.87637 | 17.17486 | 5.701104
84 | 25.2621 | 2.020967 | 25.05601 | 0.2060852 | 19.11757 | 6.345976
84.02 | 50.5242 | 4.041935 | 25.09541 | 25.42879 | 17.72381 | 5.883326
84.04 | 25.2621 | 2.020967 | 25.13489 | 0.1272078 | 23.12655 | 7.676736
84.06 | 75.7863 | 6.062902 | 25.17443 | 50.61187 | 25.08139 | 8.325635
84.08 | 25.2621 | 2.020967 | 25.21399 | 0.04811197 | 25.89656 | 8.596228
84.1 | 25.2621 | 2.020967 | 25.25355 | 0.00855449 | 24.03606 | 7.978642
84.12 | 50.5242 | 4.041935 | 25.29307 | 25.23113 | 27.34114 | 9.075747
84.14 | 63.1552 | 5.052419 | 25.33254 | 37.82266 | 30.54718 | 10.13998
84.16 | 101.0484 | 8.08387 | 25.37192 | 75.67648 | 34.83514 | 11.56334
84.18 | 75.7863 | 6.062902 | 25.41118 | 50.37512 | 38.21068 | 12.68383
84.2 | 25.2621 | 2.020967 | 25.45031 | -0.1882052 | 38.91066 | 12.91619
84.22 | 75.7863 | 6.062902 | 25.48926 | 50.29704 | 37.87245 | 12.57156
84.24 | 63.1552 | 5.052419 | 25.52803 | 37.62717 | 37.99884 | 12.61352
84.26 | 63.1552 | 5.052419 | 25.56659 | 37.58861 | 34.89233 | 11.58233
84.28 | 63.1552 | 5.052419 | 25.60491 | 37.55029 | 36.24553 | 12.03151
84.3 | 101.0484 | 8.08387 | 25.64297 | 75.40543 | 33.61849 | 11.15948
84.32 | 37.8931 | 3.031451 | 25.68076 | 12.21234 | 30.45908 | 10.11073
84.34 | 37.8931 | 3.031451 | 25.71824 | 12.17486 | 26.45349 | 8.781097
84.36 | 25.2621 | 2.020967 | 25.7554 | -0.4933029 | 24.27329 | 8.057393
84.38 | 50.5242 | 4.041935 | 25.79223 | 24.73197 | 26.23911 | 8.709934
84.4 | 50.5242 | 4.041935 | 25.82869 | 24.69551 | 22.78371 | 7.562934
84.42 | 50.5242 | 4.041935 | 25.86478 | 24.65942 | 22.4173 | 7.441304
84.44 | 50.5242 | 4.041935 | 25.90047 | 24.62373 | 24.54528 | 8.147677
84.46 | 63.1552 | 5.052419 | 25.93574 | 37.21946 | 22.54453 | 7.48354
84.48 | 50.5242 | 4.041935 | 25.97058 | 24.55362 | 23.05061 | 7.651529
84.5 | 50.5242 | 4.041935 | 26.00497 | 24.51923 | 23.11945 | 7.67438
84.52 | 37.8931 | 3.031451 | 26.03889 | 11.85421 | 28.01573 | 9.299673
84.54 | 63.1552 | 5.052419 | 26.07233 | 37.08287 | 28.24242 | 9.374924
84.56 | 50.5242 | 4.041935 | 26.10527 | 24.41893 | 27.68095 | 9.188546
84.58 | 37.8931 | 3.031451 | 26.13769 | 11.75541 | 26.91354 | 8.933808
84.6 | 113.6794 | 9.094354 | 26.16958 | 87.50982 | 29.7803 | 9.885416
84.62 | 25.2621 | 2.020967 | 26.20093 | -0.9388277 | 30.82666 | 10.23275
84.64 | 25.2621 | 2.020967 | 26.23172 | -0.9696171 | 29.11531 | 9.664675
84.66 | 75.7863 | 6.062902 | 26.26194 | 49.52436 | 29.39478 | 9.757444
84.68 | 50.5242 | 4.041935 | 26.29157 | 24.23263 | 31.23153 | 10.36714
84.7 | 63.1552 | 5.052419 | 26.3206 | 36.8346 | 29.60452 | 9.827064
84.72 | 50.5242 | 4.041935 | 26.34902 | 24.17518 | 29.96837 | 9.947843
84.74 | 63.1552 | 5.052419 | 26.37682 | 36.77838 | 24.66766 | 8.188299
84.76 | 75.7863 | 6.062902 | 26.40397 | 49.38233 | 23.94267 | 7.947645
84.78 | 63.1552 | 5.052419 | 26.43048 | 36.72472 | 28.8794 | 9.586364
84.8 | 25.2621 | 2.020967 | 26.45633 | -1.194232 | 31.14935 | 10.33986
84.82 | 37.8931 | 3.031451 | 26.48151 | 11.41159 | 37.63169 | 12.49164
84.84 | 75.7863 | 6.062902 | 26.50602 | 49.28028 | 38.20592 | 12.68225
84.86 | 50.5242 | 4.041935 | 26.52983 | 23.99437 | 34.55672 | 11.47092
84.88 | 37.8931 | 3.031451 | 26.55295 | 11.34015 | 33.83165 | 11.23024
84.9 | 75.7863 | 6.062902 | 26.57535 | 49.21095 | 33.47892 | 11.11315
84.92 | 50.5242 | 4.041935 | 26.59704 | 23.92716 | 34.47713 | 11.4445
84.94 | 126.3105 | 10.10484 | 26.61801 | 99.69249 | 31.09917 | 10.3232
84.96 | 113.6794 | 9.094354 | 26.63824 | 87.04116 | 29.62547 | 9.834017
84.98 | 25.2621 | 2.020967 | 26.65774 | -1.395642 | 31.81918 | 10.56221
85 | 25.2621 | 2.020967 | 26.6765 | -1.414399 | 34.30268 | 11.38659
85.02 | 37.8931 | 3.031451 | 26.69451 | 11.19859 | 33.97085 | 11.27644
85.04 | 25.2621 | 2.020967 | 26.71177 | -1.44967 | 30.07632 | 9.983677
85.06 | 63.1552 | 5.052419 | 26.72827 | 36.42693 | 31.84361 | 10.57032
85.08 | 75.7863 | 6.062902 | 26.74401 | 49.04229 | 30.12667 | 10.00039
85.1 | 50.5242 | 4.041935 | 26.75897 | 23.76523 | 27.39473 | 9.093537
85.12 | 37.8931 | 3.031451 | 26.77316 | 11.11994 | 30.47328 | 10.11545
85.14 | 88.4173 | 7.073386 | 26.78656 | 61.63074 | 28.45312 | 9.444864
85.16 | 88.4173 | 7.073386 | 26.79917 | 61.61813 | 30.13759 | 10.00402
85.18 | 63.1552 | 5.052419 | 26.81099 | 36.34421 | 37.57474 | 12.47274
85.2 | 50.5242 | 4.041935 | 26.82202 | 23.70218 | 39.09976 | 12.97896
85.22 | 37.8931 | 3.031451 | 26.83225 | 11.06085 | 42.35569 | 14.05975
85.24 | 88.4173 | 7.073386 | 26.84168 | 61.57562 | 42.55271 | 14.12515
85.26 | 50.5242 | 4.041935 | 26.85031 | 23.67389 | 38.00615 | 12.61594
85.28 | 75.7863 | 6.062902 | 26.85814 | 48.92816 | 38.21302 | 12.68461
85.3 | 75.7863 | 6.062902 | 26.86517 | 48.92113 | 38.15231 | 12.66446
85.32 | 25.2621 | 2.020967 | 26.8714 | -1.609304 | 36.06085 | 11.97021
85.34 | 63.1552 | 5.052419 | 26.87684 | 36.27836 | 30.79899 | 10.22356
85.36 | 113.6794 | 9.094354 | 26.88149 | 86.79791 | 29.78682 | 9.887579
85.38 | 63.1552 | 5.052419 | 26.88534 | 36.26986 | 29.53521 | 9.804057
85.4 | 63.1552 | 5.052419 | 26.8884 | 36.2668 | 27.49234 | 9.125936
85.42 | 12.631 | 1.010484 | 26.89068 | -14.25968 | 28.1631 | 9.348594
85.44 | 37.8931 | 3.031451 | 26.89217 | 11.00093 | 27.61244 | 9.165803
85.46 | 75.7863 | 6.062902 | 26.89288 | 48.89342 | 31.68721 | 10.5184
85.48 | 37.8931 | 3.031451 | 26.89278 | 11.00032 | 32.38102 | 10.74871
85.5 | 50.5242 | 4.041935 | 26.89188 | 23.63232 | 34.44239 | 11.43297
85.52 | 50.5242 | 4.041935 | 26.89017 | 23.63403 | 39.67575 | 13.17016
85.54 | 75.7863 | 6.062902 | 26.88763 | 48.89867 | 40.18618 | 13.33959
85.56 | 75.7863 | 6.062902 | 26.88426 | 48.90204 | 42.84048 | 14.22067
85.58 | 88.4173 | 7.073386 | 26.88006 | 61.53724 | 49.02188 | 16.27256
85.6 | 113.6794 | 9.094354 | 26.87502 | 86.80438 | 51.59525 | 17.12677
85.62 | 75.7863 | 6.062902 | 26.86914 | 48.91716 | 54.17359 | 17.98264
85.64 | 75.7863 | 6.062902 | 26.86241 | 48.92389 | 50.47648 | 16.7554
85.66 | 63.1552 | 5.052419 | 26.85483 | 36.30037 | 44.54634 | 14.78692
85.68 | 75.7863 | 6.062902 | 26.84641 | 48.93989 | 40.27283 | 13.36835
85.7 | 88.4173 | 7.073386 | 26.83714 | 61.58016 | 36.43373 | 12.09399
85.72 | 50.5242 | 4.041935 | 26.82703 | 23.69717 | 34.90366 | 11.58609
85.74 | 50.5242 | 4.041935 | 26.81608 | 23.70812 | 30.93412 | 10.26842
85.76 | 37.8931 | 3.031451 | 26.80429 | 11.08881 | 23.74881 | 7.883291
85.78 | 37.8931 | 3.031451 | 26.79167 | 11.10143 | 18.64955 | 6.190619
85.8 | 37.8931 | 3.031451 | 26.77821 | 11.11489 | 21.59468 | 7.168242
85.82 | 25.2621 | 2.020967 | 26.76394 | -1.501838 | 22.85596 | 7.586916
85.84 | 37.8931 | 3.031451 | 26.74884 | 11.14426 | 25.50132 | 8.465029
85.86 | 75.7863 | 6.062902 | 26.73293 | 49.05337 | 27.60659 | 9.163861
85.88 | 101.0484 | 8.08387 | 26.7162 | 74.3322 | 29.21304 | 9.697114
85.9 | 63.1552 | 5.052419 | 26.69866 | 36.45654 | 30.04814 | 9.974324
85.92 | 25.2621 | 2.020967 | 26.68032 | -1.418222 | 36.70615 | 12.18441
85.94 | 37.8931 | 3.031451 | 26.66118 | 11.23192 | 39.92125 | 13.25165
85.96 | 113.6794 | 9.094354 | 26.64125 | 87.03815 | 42.20395 | 14.00938
85.98 | 113.6794 | 9.094354 | 26.62054 | 87.05886 | 43.47167 | 14.43019
86 | 25.2621 | 2.020967 | 26.59904 | -1.336943 | 45.01269 | 14.94173
86.02 | 88.4173 | 7.073386 | 26.57678 | 61.84052 | 45.60478 | 15.13827
86.04 | 50.5242 | 4.041935 | 26.55375 | 23.97045 | 45.43787 | 15.08286
86.06 | 63.1552 | 5.052419 | 26.52996 | 36.62524 | 45.44927 | 15.08665
86.08 | 63.1552 | 5.052419 | 26.50543 | 36.64977 | 43.33078 | 14.38342
86.1 | 101.0484 | 8.08387 | 26.48017 | 74.56823 | 42.43112 | 14.08479
86.12 | 50.5242 | 4.041935 | 26.45418 | 24.07002 | 43.77017 | 14.52928
86.14 | 63.1552 | 5.052419 | 26.42748 | 36.72772 | 39.06073 | 12.96601
86.16 | 75.7863 | 6.062902 | 26.40008 | 49.38622 | 33.7574 | 11.20559
86.18 | 75.7863 | 6.062902 | 26.37199 | 49.41431 | 34.65672 | 11.50412
86.2 | 63.1552 | 5.052419 | 26.34324 | 36.81196 | 35.21812 | 11.69047
86.22 | 63.1552 | 5.052419 | 26.31382 | 36.84138 | 27.0842 | 8.990457
86.24 | 37.8931 | 3.031451 | 26.28377 | 11.60933 | 28.69569 | 9.525385
86.26 | 12.631 | 1.010484 | 26.25309 | -13.62209 | 23.9985 | 7.966174
86.28 | 63.1552 | 5.052419 | 26.22181 | 36.93339 | 25.27265 | 8.389124
86.3 | 88.4173 | 7.073386 | 26.18992 | 62.22738 | 28.97948 | 9.619587
86.32 | 25.2621 | 2.020967 | 26.15744 | -0.8953379 | 29.24322 | 9.707133
86.34 | 50.5242 | 4.041935 | 26.12436 | 24.39984 | 29.52406 | 9.800356
86.36 | 50.5242 | 4.041935 | 26.0907 | 24.4335 | 30.36704 | 10.08018
86.38 | 37.8931 | 3.031451 | 26.05646 | 11.83664 | 33.65919 | 11.17299
86.4 | 63.1552 | 5.052419 | 26.02163 | 37.13357 | 35.16811 | 11.67387
86.42 | 113.6794 | 9.094354 | 25.98624 | 87.69316 | 36.82211 | 12.22291
86.44 | 50.5242 | 4.041935 | 25.95029 | 24.57391 | 37.56412 | 12.46921
86.46 | 113.6794 | 9.094354 | 25.91378 | 87.76562 | 35.58971 | 11.81382
86.48 | 50.5242 | 4.041935 | 25.87673 | 24.64747 | 31.79489 | 10.55415
86.5 | 0 | 0 | 25.83914 | -25.83914 | 32.29905 | 10.7215
86.52 | 88.4173 | 7.073386 | 25.80103 | 62.61627 | 34.40174 | 11.41948
86.54 | 50.5242 | 4.041935 | 25.76238 | 24.76182 | 31.19904 | 10.35636
86.56 | 50.5242 | 4.041935 | 25.72318 | 24.80102 | 24.26415 | 8.054355
86.58 | 25.2621 | 2.020967 | 25.68342 | -0.4213212 | 20.26976 | 6.728442
86.6 | 50.5242 | 4.041935 | 25.64309 | 24.88111 | 13.59614 | 4.513167
86.62 | 37.8931 | 3.031451 | 25.60216 | 12.29094 | 11.812 | 3.92093
86.64 | 50.5242 | 4.041935 | 25.56065 | 24.96355 | 17.82013 | 5.9153
86.66 | 63.1552 | 5.052419 | 25.51852 | 37.63668 | 20.59164 | 6.835285
86.68 | 50.5242 | 4.041935 | 25.47577 | 25.04843 | 27.5507 | 9.145309
86.7 | 25.2621 | 2.020967 | 25.43239 | -0.170288 | 26.57831 | 8.822529
86.72 | 25.2621 | 2.020967 | 25.38837 | -0.1262684 | 27.47293 | 9.119496
86.74 | 25.2621 | 2.020967 | 25.3437 | -0.08159873 | 34.03339 | 11.29721
86.76 | 101.0484 | 8.08387 | 25.29837 | 75.75003 | 36.60989 | 12.15246
86.78 | 75.7863 | 6.062902 | 25.25237 | 50.53393 | 40.92956 | 13.58635
86.8 | 113.6794 | 9.094354 | 25.20569 | 88.47371 | 41.02166 | 13.61693
86.82 | 88.4173 | 7.073386 | 25.15833 | 63.25897 | 45.51612 | 15.10884
86.84 | 50.5242 | 4.041935 | 25.11027 | 25.41393 | 45.97296 | 15.26048
86.86 | 37.8931 | 3.031451 | 25.06152 | 12.83158 | 46.47592 | 15.42744
86.88 | 50.5242 | 4.041935 | 25.01207 | 25.51213 | 45.34031 | 15.05048
86.9 | 126.3105 | 10.10484 | 24.96191 | 101.3486 | 42.64458 | 14.15565
86.92 | 50.5242 | 4.041935 | 24.91105 | 25.61315 | 41.71271 | 13.84632
86.94 | 50.5242 | 4.041935 | 24.85947 | 25.66473 | 41.39266 | 13.74008
86.96 | 75.7863 | 6.062902 | 24.80719 | 50.97911 | 36.85333 | 12.23327
86.98 | 50.5242 | 4.041935 | 24.7542 | 25.77 | 38.54146 | 12.79364
87 | 75.7863 | 6.062902 | 24.7005 | 51.0858 | 37.20364 | 12.34955
87.02 | 25.2621 | 2.020967 | 24.6461 | 0.6160044 | 39.64056 | 13.15848
87.04 | 50.5242 | 4.041935 | 24.59098 | 25.93322 | 39.19191 | 13.00955
87.06 | 50.5242 | 4.041935 | 24.53517 | 25.98903 | 36.96018 | 12.26874
87.08 | 88.4173 | 7.073386 | 24.47866 | 63.93864 | 32.82561 | 10.89629
87.1 | 113.6794 | 9.094354 | 24.42145 | 89.25795 | 27.92784 | 9.270501
87.12 | 63.1552 | 5.052419 | 24.36355 | 38.79165 | 28.12613 | 9.33632
87.14 | 25.2621 | 2.020967 | 24.30497 | 0.9571314 | 24.08447 | 7.994712
87.16 | 50.5242 | 4.041935 | 24.24571 | 26.27849 | 22.46729 | 7.4579
87.18 | 25.2621 | 2.020967 | 24.18578 | 1.076324 | 23.93938 | 7.946553
87.2 | 37.8931 | 3.031451 | 24.12518 | 13.76792 | 24.45831 | 8.118808
87.22 | 25.2621 | 2.020967 | 24.06394 | 1.198165 | 23.08674 | 7.663524
87.24 | 50.5242 | 4.041935 | 24.00204 | 26.52216 | 19.46957 | 6.462822
87.26 | 37.8931 | 3.031451 | 23.93951 | 13.95359 | 21.99308 | 7.300487
87.28 | 37.8931 | 3.031451 | 23.87635 | 14.01675 | 23.58816 | 7.829966
87.3 | 50.5242 | 4.041935 | 23.81257 | 26.71163 | 26.30286 | 8.731095
87.32 | 75.7863 | 6.062902 | 23.74817 | 52.03813 | 33.36614 | 11.07572
87.34 | 88.4173 | 7.073386 | 23.68318 | 64.73412 | 37.87409 | 12.57211
87.36 | 63.1552 | 5.052419 | 23.61759 | 39.53761 | 38.56731 | 12.80222
87.38 | 50.5242 | 4.041935 | 23.55143 | 26.97277 | 43.68342 | 14.50048
87.4 | 37.8931 | 3.031451 | 23.4847 | 14.4084 | 44.39017 | 14.73508
87.42 | 101.0484 | 8.08387 | 23.41742 | 77.63098 | 40.84857 | 13.55947
87.44 | 101.0484 | 8.08387 | 23.3496 | 77.6988 | 36.03987 | 11.96325
87.46 | 37.8931 | 3.031451 | 23.28126 | 14.61184 | 35.25348 | 11.70221
87.48 | 37.8931 | 3.031451 | 23.21241 | 14.68069 | 36.40002 | 12.0828
87.5 | 63.1552 | 5.052419 | 23.14307 | 40.01213 | 36.37438 | 12.07428
87.52 | 50.5242 | 4.041935 | 23.07326 | 27.45094 | 33.84695 | 11.23532
87.54 | 50.5242 | 4.041935 | 23.003 | 27.5212 | 32.0054 | 10.62403
87.56 | 63.1552 | 5.052419 | 22.9323 | 40.2229 | 31.79943 | 10.55566
87.58 | 12.631 | 1.010484 | 22.86119 | -10.23019 | 31.07362 | 10.31472
87.6 | 25.2621 | 2.020967 | 22.78968 | 2.472418 | 28.33731 | 9.40642
87.62 | 88.4173 | 7.073386 | 22.71779 | 65.69951 | 25.70874 | 8.533881
87.64 | 101.0484 | 8.08387 | 22.64552 | 78.40288 | 26.64814 | 8.845708
87.66 | 75.7863 | 6.062902 | 22.57289 | 53.21341 | 27.55899 | 9.148061
87.68 | 25.2621 | 2.020967 | 22.49991 | 2.762195 | 25.8523 | 8.581536
87.7 | 12.631 | 1.010484 | 22.42659 | -9.795586 | 23.87756 | 7.926032
87.72 | 37.8931 | 3.031451 | 22.35294 | 15.54016 | 23.16668 | 7.690056
87.74 | 50.5242 | 4.041935 | 22.27899 | 28.24521 | 23.71963 | 7.873606
87.76 | 50.5242 | 4.041935 | 22.20471 | 28.31949 | 24.71058 | 8.202548
87.78 | 37.8931 | 3.031451 | 22.13013 | 15.76297 | 24.80994 | 8.23553
87.8 | 50.5242 | 4.041935 | 22.05525 | 28.46895 | 18.2493 | 6.057758
87.82 | 25.2621 | 2.020967 | 21.98008 | 3.282022 | 13.26215 | 4.402301
87.84 | 37.8931 | 3.031451 | 21.90461 | 15.98849 | 16.71113 | 5.547172
87.86 | 63.1552 | 5.052419 | 21.82887 | 41.32633 | 24.98736 | 8.294422
87.88 | 50.5242 | 4.041935 | 21.75285 | 28.77135 | 29.81603 | 9.897274
87.9 | 50.5242 | 4.041935 | 21.67656 | 28.84764 | 29.39269 | 9.756749
87.92 | 63.1552 | 5.052419 | 21.60002 | 41.55518 | 29.98537 | 9.953488
87.94 | 37.8931 | 3.031451 | 21.52323 | 16.36987 | 30.68154 | 10.18457
87.96 | 25.2621 | 2.020967 | 21.4462 | 3.815899 | 36.10581 | 11.98513
87.98 | 50.5242 | 4.041935 | 21.36894 | 29.15526 | 40.28744 | 13.37321
88 | 101.0484 | 8.08387 | 21.29147 | 79.75693 | 43.89121 | 14.56946
88.02 | 101.0484 | 8.08387 | 21.21379 | 79.83461 | 49.70014 | 16.4977
88.04 | 63.1552 | 5.052419 | 21.13592 | 42.01928 | 51.43381 | 17.07318
88.06 | 25.2621 | 2.020967 | 21.05787 | 4.204233 | 48.86095 | 16.21914
88.08 | 63.1552 | 5.052419 | 20.97965 | 42.17555 | 50.149 | 16.6467
88.1 | 101.0484 | 8.08387 | 20.90129 | 80.14711 | 48.03891 | 15.94626
88.12 | 75.7863 | 6.062902 | 20.82279 | 54.96351 | 43.39779 | 14.40567
88.14 | 101.0484 | 8.08387 | 20.74418 | 80.30422 | 40.66031 | 13.49698
88.16 | 50.5242 | 4.041935 | 20.66547 | 29.85873 | 36.05242 | 11.96741
88.18 | 63.1552 | 5.052419 | 20.58668 | 42.56852 | 32.89806 | 10.92034
88.2 | 50.5242 | 4.041935 | 20.50784 | 30.01636 | 29.22762 | 9.701955
88.22 | 12.631 | 1.010484 | 20.42897 | -7.797966 | 34.5794 | 11.47845
88.24 | 12.631 | 1.010484 | 20.35008 | -7.719081 | 37.46197 | 12.4353
88.26 | 63.1552 | 5.052419 | 20.2712 | 42.884 | 38.04048 | 12.62734
88.28 | 25.2621 | 2.020967 | 20.19233 | 5.069771 | 33.64338 | 11.16774
88.3 | 50.5242 | 4.041935 | 20.11348 | 30.41072 | 34.74627 | 11.53384
88.32 | 88.4173 | 7.073386 | 20.03465 | 68.38265 | 36.80297 | 12.21655
88.34 | 88.4173 | 7.073386 | 19.95586 | 68.46144 | 35.03604 | 11.63003
88.36 | 101.0484 | 8.08387 | 19.87712 | 81.17128 | 39.02509 | 12.95417
88.38 | 63.1552 | 5.052419 | 19.79844 | 43.35676 | 39.19049 | 13.00908
88.4 | 88.4173 | 7.073386 | 19.71982 | 68.69748 | 43.72858 | 14.51547
88.42 | 12.631 | 1.010484 | 19.64129 | -7.010289 | 48.08077 | 15.96016
88.44 | 50.5242 | 4.041935 | 19.56286 | 30.96134 | 46.9824 | 15.59556
88.46 | 50.5242 | 4.041935 | 19.48453 | 31.03967 | 45.33062 | 15.04726
88.48 | 75.7863 | 6.062902 | 19.40633 | 56.37997 | 42.14268 | 13.98904
88.5 | 25.2621 | 2.020967 | 19.32825 | 5.93385 | 40.58976 | 13.47356
88.52 | 50.5242 | 4.041935 | 19.25031 | 31.27389 | 41.71652 | 13.84758
88.54 | 101.0484 | 8.08387 | 19.17252 | 81.87588 | 48.73953 | 16.17883
88.56 | 75.7863 | 6.062902 | 19.09489 | 56.69141 | 53.42529 | 17.73425
88.58 | 101.0484 | 8.08387 | 19.01743 | 82.03097 | 58.30082 | 19.35265
88.6 | 63.1552 | 5.052419 | 18.94016 | 44.21504 | 59.53012 | 19.76071
88.62 | 50.5242 | 4.041935 | 18.86309 | 31.66111 | 56.0272 | 18.59794
88.64 | 75.7863 | 6.062902 | 18.78625 | 57.00005 | 52.10701 | 17.29665
88.66 | 63.1552 | 5.052419 | 18.70964 | 44.44556 | 51.72113 | 17.16856
88.68 | 138.9415 | 11.11532 | 18.63329 | 120.3082 | 47.33796 | 15.71359
88.7 | 88.4173 | 7.073386 | 18.55721 | 69.86009 | 46.06789 | 15.29199
88.72 | 63.1552 | 5.052419 | 18.48144 | 44.67376 | 39.11995 | 12.98566
88.74 | 0 | 0 | 18.40599 | -18.40599 | 33.40218 | 11.08768
88.76 | 12.631 | 1.010484 | 18.33088 | -5.699879 | 30.29783 | 10.05721
88.78 | 12.631 | 1.010484 | 18.25612 | -5.625124 | 24.63721 | 8.178194
88.8 | 12.631 | 1.010484 | 18.18172 | -5.550722 | 23.13843 | 7.680681
88.82 | 113.6794 | 9.094354 | 18.10767 | 95.57173 | 20.702 | 6.87192
88.84 | 50.5242 | 4.041935 | 18.03395 | 32.49025 | 13.01296 | 4.319583
88.86 | 12.631 | 1.010484 | 17.96056 | -5.329564 | 12.51243 | 4.153434
88.88 | 50.5242 | 4.041935 | 17.8875 | 32.6367 | 11.42522 | 3.792543
88.9 | 25.2621 | 2.020967 | 17.81474 | 7.447359 | 21.92409 | 7.277587
88.92 | 37.8931 | 3.031451 | 17.74228 | 20.15082 | 27.10432 | 8.997136
88.94 | 25.2621 | 2.020967 | 17.6701 | 7.591998 | 32.8582 | 10.90711
88.96 | 37.8931 | 3.031451 | 17.5982 | 20.2949 | 32.3892 | 10.75142
88.98 | 63.1552 | 5.052419 | 17.52655 | 45.62865 | 35.92933 | 11.92655
89 | 50.5242 | 4.041935 | 17.45516 | 33.06904 | 33.54389 | 11.13472
89.02 | 37.8931 | 3.031451 | 17.384 | 20.5091 | 32.84289 | 10.90203
89.04 | 113.6794 | 9.094354 | 17.31307 | 96.36633 | 37.32374 | 12.38942
89.06 | 63.1552 | 5.052419 | 17.24236 | 45.91284 | 38.47628 | 12.772
89.08 | 75.7863 | 6.062902 | 17.17187 | 58.61443 | 40.95818 | 13.59585
89.1 | 12.631 | 1.010484 | 17.10158 | -4.47058 | 44.56714 | 14.79383
89.12 | 63.1552 | 5.052419 | 17.03149 | 46.12371 | 44.28213 | 14.69922
89.14 | 50.5242 | 4.041935 | 16.9616 | 33.5626 | 44.45938 | 14.75806
89.16 | 75.7863 | 6.062902 | 16.89188 | 58.89442 | 42.15484 | 13.99308
89.18 | 12.631 | 1.010484 | 16.82234 | -4.191343 | 39.21424 | 13.01696
89.2 | 75.7863 | 6.062902 | 16.75297 | 59.03333 | 35.13383 | 11.66249
89.22 | 37.8931 | 3.031451 | 16.68376 | 21.20934 | 32.19291 | 10.68627
89.24 | 75.7863 | 6.062902 | 16.61469 | 59.17161 | 25.60167 | 8.49834
89.26 | 88.4173 | 7.073386 | 16.54576 | 71.87154 | 27.6113 | 9.165426
89.28 | 25.2621 | 2.020967 | 16.47696 | 8.785141 | 29.47215 | 9.783126
89.3 | 25.2621 | 2.020967 | 16.40828 | 8.853818 | 30.48228 | 10.11843
89.32 | 37.8931 | 3.031451 | 16.33972 | 21.55338 | 28.0527 | 9.311948
89.34 | 25.2621 | 2.020967 | 16.27127 | 8.990831 | 23.75665 | 7.885894
89.36 | 25.2621 | 2.020967 | 16.20292 | 9.059178 | 18.97325 | 6.29807
89.38 | 25.2621 | 2.020967 | 16.13467 | 9.127427 | 24.40938 | 8.102567
89.4 | 63.1552 | 5.052419 | 16.06652 | 47.08868 | 23.33789 | 7.746889
89.42 | 37.8931 | 3.031451 | 15.99845 | 21.89465 | 23.96752 | 7.955891
89.44 | 75.7863 | 6.062902 | 15.93046 | 59.85584 | 23.51522 | 7.805753
89.46 | 50.5242 | 4.041935 | 15.86255 | 34.66165 | 24.92509 | 8.273752
89.48 | 12.631 | 1.010484 | 15.79472 | -3.163722 | 29.4978 | 9.791641
89.5 | 37.8931 | 3.031451 | 15.72696 | 22.16614 | 30.87037 | 10.24726
89.52 | 12.631 | 1.010484 | 15.65927 | -3.028274 | 30.99587 | 10.28892
89.54 | 88.4173 | 7.073386 | 15.59165 | 72.82565 | 32.3394 | 10.7349
89.56 | 113.6794 | 9.094354 | 15.52408 | 98.15532 | 33.24107 | 11.0342
89.58 | 12.631 | 1.010484 | 15.45656 | -2.825559 | 38.74668 | 12.86176
89.6 | 25.2621 | 2.020967 | 15.38908 | 9.873015 | 43.74023 | 14.51934
89.62 | 63.1552 | 5.052419 | 15.32165 | 47.83355 | 50.41844 | 16.73614
89.64 | 50.5242 | 4.041935 | 15.25424 | 35.26996 | 57.24939 | 19.00363
89.66 | 75.7863 | 6.062902 | 15.18686 | 60.59944 | 61.80516 | 20.5159
89.68 | 75.7863 | 6.062902 | 15.1195 | 60.6668 | 62.21113 | 20.65066
89.7 | 75.7863 | 6.062902 | 15.05216 | 60.73414 | 61.87382 | 20.53869
89.72 | 101.0484 | 8.08387 | 14.98483 | 86.06357 | 61.64798 | 20.46372
89.74 | 113.6794 | 9.094354 | 14.91751 | 98.76189 | 58.50695 | 19.42107
89.76 | 126.3105 | 10.10484 | 14.85021 | 111.4603 | 58.77244 | 19.5092
89.78 | 63.1552 | 5.052419 | 14.78291 | 48.37229 | 61.04467 | 20.26346
89.8 | 50.5242 | 4.041935 | 14.71564 | 35.80856 | 53.98089 | 17.91867
89.82 | 50.5242 | 4.041935 | 14.64839 | 35.87581 | 46.31349 | 15.37352
89.84 | 0 | 0 | 14.58117 | -14.58117 | 39.11404 | 12.9837
89.86 | 50.5242 | 4.041935 | 14.51398 | 36.01022 | 33.05433 | 10.97221
89.88 | 88.4173 | 7.073386 | 14.44683 | 73.97047 | 28.80618 | 9.56206
89.9 | 50.5242 | 4.041935 | 14.37969 | 36.14451 | 27.04137 | 8.97624
89.92 | 50.5242 | 4.041935 | 14.31258 | 36.21162 | 28.43171 | 9.437755
89.94 | 37.8931 | 3.031451 | 14.24547 | 23.64763 | 33.64898 | 11.1696
89.96 | 50.5242 | 4.041935 | 14.17837 | 36.34583 | 43.36501 | 14.39479
89.98 | 63.1552 | 5.052419 | 14.11128 | 49.04392 | 58.25157 | 19.3363
90 | 101.0484 | 8.08387 | 14.04419 | 87.00421 | 78.98047 | 26.21715